## Data
Theoretical Electron Diffraction Pattern of LiCoO2
|  | a = | 0.4993 | nm
|  | a = | 0.5773898 | rad
h | k | l | 1/d2 | d (nm) |  |  |  |  | ZA: [100] | Present in pattern?
1 | 0 | 0 | 16.99561 | 0.2425669
-1 | 0 | 0 | 16.99561 | 0.2425669 | Family 1 | 1 | 1 | 1 | 1 | No
0 | 1 | 0 | 16.99561 | 0.2425669 | d = 0.4715 | -1 | -1 | -1 | -1 | No
0 | -1 | 0 | 16.99561 | 0.2425669
0 | 0 | 1 | 16.99561 | 0.2425669 | Family 2 | 1 | 0 | 0 | 1 | No
0 | 0 | -1 | 16.99561 | 0.2425669 | d = 0.2426 nm | -1 | 0 | 0 | -1 | No
1 | 1 | 0 | 18.4947 | 0.2325286 |  | 0 | 1 | 0 | 0 | Yes
-1 | 1 | 0 | 49.48775 | 0.1421514 |  | 0 | -1 | 0 | 0 | Yes
1 | -1 | 0 | 49.48775 | 0.1421514 |  | 0 | 0 | 1 | 0 | Yes
-1 | -1 | 0 | 18.4947 | 0.2325286 |  | 0 | 0 | -1 | 0 | Yes
1 | 0 | 1 | 18.4947 | 0.2325286
-1 | 0 | 1 | 49.48775 | 0.1421514 | Family 3 | 2 | 2 | 2 | 2 | No
1 | 0 | -1 | 49.48775 | 0.1421514 | d = 0.2358 nm | -2 | -2 | -2 | -2 | No
-1 | 0 | -1 | 18.4947 | 0.2325286
0 | 1 | 1 | 18.4947 | 0.2325286 | Family 4 | 1 | 1 | 0 | 1 | No
0 | -1 | 1 | 49.48775 | 0.1421514 | d = 0.2325 nm | -1 | -1 | 0 | -1 | No
0 | 1 | -1 | 49.48775 | 0.1421514 |  | 1 | 0 | 1 | 1 | No
0 | -1 | -1 | 18.4947 | 0.2325286 |  | -1 | 0 | -1 | -1 | No
1 | 1 | 1 | 4.497256 | 0.4715483 |  | 0 | 1 | 1 | 0 | Yes
-1 | 1 | 1 | 66.48336 | 0.1226432 |  | 0 | -1 | -1 | 0 | Yes
1 | -1 | 1 | 66.48336 | 0.1226432
1 | 1 | -1 | 66.48336 | 0.1226432 | Family 5 | 2 | 1 | 1 | 2 | No
-1 | -1 | 1 | 66.48336 | 0.1226432 | d = 0.2021 nm | -2 | -1 | -1 | -2 | No
-1 | 1 | -1 | 66.48336 | 0.1226432 |  | 1 | 2 | 1 | 1 | No
1 | -1 | -1 | 66.48336 | 0.1226432 |  | -1 | -2 | -1 | -1 | No
-1 | -1 | -1 | 4.497256 | 0.4715483 |  | 1 | 1 | 2 | 1 | No
2 | 0 | 0 | 67.98245 | 0.1212835 |  | -1 | -1 | -2 | -1 | No
0 | 2 | 0 | 67.98245 | 0.1212835
0 | 0 | 2 | 67.98245 | 0.1212835 | Family 6 | 2 | 2 | 1 | 2 | No
-2 | 0 | 0 | 67.98245 | 0.1212835 | d = 0.1857 nm | 2 | 1 | 2 | 2 | No
0 | -2 | 0 | 67.98245 | 0.1212835 |  | 1 | 2 | 2 | 1 | No
0 | 0 | -2 | 67.98245 | 0.1212835 |  | -2 | -2 | -1 | -2 | No
2 | 1 | 0 | 53.985 | 0.1361017 |  | -2 | -1 | -2 | -2 | No
-2 | 1 | 0 | 115.9711 | 0.09285923 |  | -1 | -2 | -2 | -1 | No
2 | -1 | 0 | 115.9711 | 0.09285923
-2 | -1 | 0 | 53.985 | 0.1361017 | Family 7 | -3 | -3 | -3 | -3 | No
1 | 2 | 0 | 53.985 | 0.1361017 | d = 0.1572 nm | 3 | 3 | 3 | 3 | No
-1 | 2 | 0 | 115.9711 | 0.09285923
1 | -2 | 0 | 115.9711 | 0.09285923 | Family 8 | 3 | 2 | 2 | 3 | No
-1 | -2 | 0 | 53.985 | 0.1361017 | d = 0.1562 nm | -3 | -2 | -2 | -3 | No
2 | 0 | 1 | 53.985 | 0.1361017 |  | 2 | 2 | 3 | 2 | No
-2 | 0 | 1 | 115.9711 | 0.09285923 |  | -2 | -2 | -3 | -2 | No
2 | 0 | -1 | 115.9711 | 0.09285923 |  | -2 | -3 | -2 | -2 | No
-2 | 0 | -1 | 53.985 | 0.1361017 |  | 2 | 3 | 2 | 2 | No
1 | 0 | 2 | 53.985 | 0.1361017
-1 | 0 | 2 | 115.9711 | 0.09285923 | Family 9 | -3 | -2 | -3 | -3 | No
1 | 0 | -2 | 115.9711 | 0.09285923 | d = 0.1436 nm | 3 | 2 | 3 | 3 | No
-1 | 0 | -2 | 53.985 | 0.1361017 |  | -2 | -3 | -3 | -2 | No
0 | 2 | 1 | 53.985 | 0.1361017 |  | 2 | 3 | 3 | 2 | No
0 | -2 | 1 | 115.9711 | 0.09285923 |  | 3 | 3 | 2 | 3 | No
0 | 2 | -1 | 115.9711 | 0.09285923 |  | -3 | -3 | -2 | -3 | No
0 | -2 | -1 | 53.985 | 0.1361017
0 | 1 | 2 | 53.985 | 0.1361017 | Family 10 | -1 | 1 | 0 | -1 | No
0 | -1 | 2 | 115.9711 | 0.09285923 | d = 0.1421 nm | 1 | -1 | 0 | 1 | No
0 | 1 | -2 | 115.9711 | 0.09285923 |  | -1 | 0 | 1 | -1 | No
0 | -1 | -2 | 53.985 | 0.1361017 |  | 1 | 0 | -1 | 1 | No
2 | 1 | 1 | 24.49104 | 0.2020675 |  | 0 | -1 | 1 | 0 | Yes
-2 | 1 | 1 | 148.4632 | 0.08207115 |  | 0 | 1 | -1 | 0 | Yes
2 | -1 | 1 | 117.4702 | 0.09226482
2 | 1 | -1 | 117.4702 | 0.09226482 | Family 11 | 2 | 1 | 0 | 2 | No
-2 | -1 | 1 | 117.4702 | 0.09226482 | d = 0.1361 nm | -2 | -1 | 0 | -2 | No
2 | -1 | -1 | 148.4632 | 0.08207115 |  | 1 | 2 | 0 | 1 | No
-2 | 1 | -1 | 117.4702 | 0.09226482 |  | -1 | -2 | 0 | -1 | No
-2 | -1 | -1 | 24.49104 | 0.2020675 |  | 2 | 0 | 1 | 2 | No
1 | 2 | 1 | 24.49104 | 0.2020675 |  | -2 | 0 | -1 | -2 | No
-1 | 2 | 1 | 117.4702 | 0.09226482 |  | 1 | 0 | 2 | 1 | No
1 | -2 | 1 | 148.4632 | 0.08207115 |  | -1 | 0 | -2 | -1 | No
1 | 2 | -1 | 117.4702 | 0.09226482 |  | 0 | 2 | 1 | 0 | Yes
-1 | -2 | 1 | 117.4702 | 0.09226482 |  | 0 | -2 | -1 | 0 | Yes
1 | -2 | -1 | 117.4702 | 0.09226482 |  | 0 | 1 | 2 | 0 | Yes
-1 | 2 | -1 | 148.4632 | 0.08207115 |  | 0 | -1 | -2 | 0 | Yes
-1 | -2 | -1 | 24.49104 | 0.2020675
1 | 1 | 2 | 24.49104 | 0.2020675 | Family 12 | -3 | -4 | -3 | -3 | No
-1 | 1 | 2 | 117.4702 | 0.09226482 | d = 0.1227 nm | -4 | -3 | -3 | -4 | No
1 | -1 | 2 | 117.4702 | 0.09226482 |  | -3 | -3 | -4 | -3 | No
1 | 1 | -2 | 148.4632 | 0.08207115 |  | 3 | 3 | 4 | 3 | No
-1 | -1 | 2 | 148.4632 | 0.08207115 |  | 4 | 3 | 3 | 4 | No
1 | -1 | -2 | 117.4702 | 0.09226482 |  | 3 | 4 | 3 | 3 | No
-1 | 1 | -2 | 117.4702 | 0.09226482
-1 | -1 | -2 | 24.49104 | 0.2020675 | Family 13 | -1 | 1 | 1 | -1 | No
2 | 2 | 0 | 73.97879 | 0.1162643 | d = 0.1226 nm | 1 | -1 | 1 | 1 | No
-2 | 2 | 0 | 197.951 | 0.0710757 |  | 1 | 1 | -1 | 1 | No
2 | -2 | 0 | 197.951 | 0.0710757 |  | -1 | -1 | 1 | -1 | No
-2 | -2 | 0 | 73.97879 | 0.1162643 |  | -1 | 1 | -1 | -1 | No
2 | 0 | 2 | 73.97879 | 0.1162643 |  | 1 | -1 | -1 | 1 | No
-2 | 0 | 2 | 197.951 | 0.0710757
2 | 0 | -2 | 197.951 | 0.0710757 | Family 14 | 3 | 2 | 1 | 3 | No
-2 | 0 | -2 | 73.97879 | 0.1162643 | d = 0.1217 nm | -3 | -2 | -1 | -3 | No
0 | 2 | 2 | 73.97879 | 0.1162643 |  | 2 | 3 | 1 | 2 | No
0 | -2 | 2 | 197.951 | 0.0710757 |  | -2 | -3 | -1 | -2 | No
0 | 2 | -2 | 197.951 | 0.0710757 |  | 2 | 1 | 3 | 2 | No
0 | -2 | -2 | 73.97879 | 0.1162643 |  | -2 | -1 | -3 | -2 | No
2 | 2 | 1 | 28.98829 | 0.1857328 |  | 3 | 1 | 2 | 3 | No
2 | 1 | 2 | 28.98829 | 0.1857328 |  | -3 | -1 | -2 | -3 | No
1 | 2 | 2 | 28.98829 | 0.1857328 |  | 1 | 2 | 3 | 1 | No
-2 | 2 | 1 | 214.9466 | 0.0682079 |  | -1 | -2 | -3 | -1 | No
2 | -2 | 1 | 214.9466 | 0.0682079 |  | 1 | 3 | 2 | 1 | No
2 | 2 | -1 | 152.9605 | 0.08085565 |  | -1 | -3 | -2 | -1 | No
-2 | -2 | 1 | 152.9605 | 0.08085565
-2 | 2 | -1 | 214.9466 | 0.0682079 | Family 15 | 2 | 0 | 0 | 2 | No
2 | -2 | -1 | 214.9466 | 0.0682079 | d = 0.1213 nm | 0 | 2 | 0 | 0 | Yes
2 | -1 | -2 | 214.9466 | 0.0682079 |  | 0 | 0 | 2 | 0 | Yes
-2 | 1 | 2 | 214.9466 | 0.0682079 |  | -2 | 0 | 0 | -2 | No
2 | -1 | 2 | 152.9605 | 0.08085565 |  | 0 | -2 | 0 | 0 | Yes
2 | 1 | -2 | 214.9466 | 0.0682079 |  | 0 | 0 | -2 | 0 | Yes
-2 | -2 | -1 | 28.98829 | 0.1857328
-2 | -1 | 2 | 214.9466 | 0.0682079 | Family 16 | -4 | -4 | -4 | -4 | No
-2 | 1 | -2 | 152.9605 | 0.08085565 | d = 0.1179 nm | 4 | 4 | 4 | 4 | No
-2 | -1 | -2 | 28.98829 | 0.1857328
-1 | 2 | 2 | 152.9605 | 0.08085565 | Family 17 | 2 | 2 | 0 | 2 | No
1 | -2 | 2 | 214.9466 | 0.0682079 | d = 0.1163 nm | -2 | -2 | 0 | -2 | No
1 | 2 | -2 | 214.9466 | 0.0682079 |  | 2 | 0 | 2 | 2 | No
-1 | -2 | 2 | 214.9466 | 0.0682079 |  | -2 | 0 | -2 | -2 | No
-1 | 2 | -2 | 214.9466 | 0.0682079 |  | 0 | 2 | 2 | 0 | Yes
1 | -2 | -2 | 152.9605 | 0.08085565 |  | 0 | -2 | -2 | 0 | Yes
-1 | -2 | -2 | 28.98829 | 0.1857328
3 | 0 | 0 | 152.9605 | 0.08085565 | Family 18 | -4 | -3 | -4 | -4 | No
0 | 3 | 0 | 152.9605 | 0.08085565 | d = 0.1140 nm | 4 | 3 | 4 | 4 | No
0 | 0 | 3 | 152.9605 | 0.08085565 |  | -4 | -4 | -3 | -4 | No
-3 | 0 | 0 | 152.9605 | 0.08085565 |  | 4 | 4 | 3 | 4 | No
0 | -3 | 0 | 152.9605 | 0.08085565 |  | 3 | 4 | 4 | 3 | No
0 | 0 | -3 | 152.9605 | 0.08085565 |  | -3 | -4 | -4 | -3 | No
3 | 1 | 0 | 123.4665 | 0.08999645
-3 | 1 | 0 | 216.4457 | 0.06797129 | Family 19 | 3 | 1 | 1 | 3 | No
3 | -1 | 0 | 216.4457 | 0.06797129 | d = 0.1129 nm | -3 | -1 | -1 | -3 | No
-3 | -1 | 0 | 123.4665 | 0.08999645 |  | 1 | 3 | 1 | 1 | No
1 | 3 | 0 | 123.4665 | 0.08999645 |  | -1 | -3 | -1 | -1 | No
-1 | 3 | 0 | 216.4457 | 0.06797129 |  | 1 | 1 | 3 | 1 | No
1 | -3 | 0 | 216.4457 | 0.06797129 |  | -1 | -1 | -3 | -1 | No
-1 | -3 | 0 | 123.4665 | 0.08999645
3 | 0 | 1 | 123.4665 | 0.08999645 | Family 20 | -4 | -2 | -3 | -4 | No
-3 | 0 | 1 | 216.4457 | 0.06797129 | d = 0.1054 nm | -3 | -4 | -2 | -3 | No
3 | 0 | -1 | 216.4457 | 0.06797129 |  | -2 | -4 | -3 | -2 | No
-3 | 0 | -1 | 123.4665 | 0.08999645 |  | -3 | -2 | -4 | -3 | No
1 | 0 | 3 | 123.4665 | 0.08999645 |  | 3 | 4 | 2 | 3 | No
-1 | 0 | 3 | 216.4457 | 0.06797129 |  | 3 | 2 | 4 | 3 | No
1 | 0 | -3 | 216.4457 | 0.06797129 |  | 2 | 4 | 3 | 2 | No
-1 | 0 | -3 | 123.4665 | 0.08999645 |  | 4 | 2 | 3 | 4 | No
0 | 3 | 1 | 123.4665 | 0.08999645 |  | -4 | -3 | -2 | -4 | No
0 | -3 | 1 | 216.4457 | 0.06797129 |  | 4 | 3 | 2 | 4 | No
0 | 3 | -1 | 216.4457 | 0.06797129 |  | -2 | -3 | -4 | -2 | No
0 | -3 | -1 | 123.4665 | 0.08999645 |  | 2 | 3 | 4 | 2 | No
0 | 1 | 3 | 123.4665 | 0.08999645
0 | -1 | 3 | 216.4457 | 0.06797129 | Family 21 | -3 | -1 | -3 | -3 | No
0 | 1 | -3 | 216.4457 | 0.06797129 | d = 0.1051 nm | 3 | 1 | 3 | 3 | No
0 | -1 | -3 | 123.4665 | 0.08999645 |  | -3 | -3 | -1 | -3 | No
3 | 1 | 1 | 78.47604 | 0.1128838 |  | -1 | -3 | -3 | -1 | No
-3 | 1 | 1 | 264.4344 | 0.06149518 |  | 3 | 3 | 1 | 3 | No
3 | -1 | 1 | 202.4483 | 0.07028182 |  | 1 | 3 | 3 | 1 | No
3 | 1 | -1 | 202.4483 | 0.07028182
-3 | -1 | 1 | 202.4483 | 0.07028182 | Family 22 | -4 | -2 | -2 | -4 | No
3 | -1 | -1 | 264.4344 | 0.06149518 | d = 0.1010 nm | 2 | 4 | 2 | 2 | No
-3 | 1 | -1 | 202.4483 | 0.07028182 |  | -2 | -4 | -2 | -2 | No
-3 | -1 | -1 | 78.47604 | 0.1128838 |  | 4 | 2 | 2 | 4 | No
1 | 3 | 1 | 78.47604 | 0.1128838 |  | -2 | -2 | -4 | -2 | No
-1 | 3 | 1 | 202.4483 | 0.07028182 |  | 2 | 2 | 4 | 2 | No
1 | -3 | 1 | 264.4344 | 0.06149518
1 | 3 | -1 | 202.4483 | 0.07028182
-1 | -3 | 1 | 202.4483 | 0.07028182
1 | -3 | -1 | 202.4483 | 0.07028182
-1 | 3 | -1 | 264.4344 | 0.06149518
-1 | -3 | -1 | 78.47604 | 0.1128838
1 | 1 | 3 | 78.47604 | 0.1128838
-1 | 1 | 3 | 202.4483 | 0.07028182
1 | -1 | 3 | 202.4483 | 0.07028182
1 | 1 | -3 | 264.4344 | 0.06149518
-1 | -1 | 3 | 264.4344 | 0.06149518
1 | -1 | -3 | 202.4483 | 0.07028182
-1 | 1 | -3 | 202.4483 | 0.07028182
-1 | -1 | -3 | 78.47604 | 0.1128838
2 | 2 | 2 | 17.98903 | 0.2357741
-2 | 2 | 2 | 265.9334 | 0.06132161
2 | -2 | 2 | 265.9334 | 0.06132161
2 | 2 | -2 | 265.9334 | 0.06132161
-2 | -2 | 2 | 265.9334 | 0.06132161
-2 | 2 | -2 | 265.9334 | 0.06132161
2 | -2 | -2 | 265.9334 | 0.06132161
-2 | -2 | -2 | 17.98903 | 0.2357741
3 | 2 | 0 | 127.9638 | 0.08840085
-3 | 2 | 0 | 313.9221 | 0.05644027
3 | -2 | 0 | 313.9221 | 0.05644027
-3 | -2 | 0 | 127.9638 | 0.08840085
3 | 0 | 2 | 127.9638 | 0.08840085
-3 | 0 | 2 | 313.9221 | 0.05644027
3 | 0 | -2 | 313.9221 | 0.05644027
-3 | 0 | -2 | 127.9638 | 0.08840085
2 | 3 | 0 | 127.9638 | 0.08840085
-2 | 3 | 0 | 313.9221 | 0.05644027
2 | -3 | 0 | 313.9221 | 0.05644027
-2 | -3 | 0 | 127.9638 | 0.08840085
2 | 0 | 3 | 127.9638 | 0.08840085
-2 | 0 | 3 | 313.9221 | 0.05644027
2 | 0 | -3 | 313.9221 | 0.05644027
-2 | 0 | -3 | 127.9638 | 0.08840085
0 | 3 | 2 | 127.9638 | 0.08840085
0 | -3 | 2 | 313.9221 | 0.05644027
0 | 3 | -2 | 313.9221 | 0.05644027
0 | -3 | -2 | 127.9638 | 0.08840085
0 | 2 | 3 | 127.9638 | 0.08840085
0 | -2 | 3 | 313.9221 | 0.05644027
0 | 2 | -3 | 313.9221 | 0.05644027
0 | -2 | -3 | 127.9638 | 0.08840085
3 | 2 | 1 | 67.47677 | 0.1217371
-3 | 2 | 1 | 346.4142 | 0.05372818
3 | -2 | 1 | 315.4212 | 0.05630599
3 | 2 | -1 | 222.442 | 0.06704889
-3 | -2 | 1 | 222.442 | 0.06704889
-3 | 2 | -1 | 315.4212 | 0.05630599
3 | -2 | -1 | 346.4142 | 0.05372818
-3 | -2 | -1 | 67.47677 | 0.1217371
2 | 3 | 1 | 67.47677 | 0.1217371
-2 | 3 | 1 | 315.4212 | 0.05630599
2 | -3 | 1 | 346.4142 | 0.05372818
2 | 3 | -1 | 222.442 | 0.06704889
-2 | -3 | 1 | 222.442 | 0.06704889
-2 | 3 | -1 | 346.4142 | 0.05372818
2 | -3 | -1 | 315.4212 | 0.05630599
-2 | -3 | -1 | 67.47677 | 0.1217371
2 | 1 | 3 | 67.47677 | 0.1217371
-2 | 1 | 3 | 315.4212 | 0.05630599
2 | -1 | 3 | 222.442 | 0.06704889
2 | 1 | -3 | 346.4142 | 0.05372818
-2 | -1 | 3 | 346.4142 | 0.05372818
-2 | 1 | -3 | 222.442 | 0.06704889
2 | -1 | -3 | 315.4212 | 0.05630599
-2 | -1 | -3 | 67.47677 | 0.1217371
3 | 1 | 2 | 67.47677 | 0.1217371
-3 | 1 | 2 | 346.4142 | 0.05372818
3 | -1 | 2 | 222.442 | 0.06704889
3 | 1 | -2 | 315.4212 | 0.05630599
-3 | -1 | 2 | 315.4212 | 0.05630599
-3 | 1 | -2 | 222.442 | 0.06704889
3 | -1 | -2 | 346.4142 | 0.05372818
-3 | -1 | -2 | 67.47677 | 0.1217371
1 | 2 | 3 | 67.47677 | 0.1217371
-1 | 2 | 3 | 222.442 | 0.06704889
1 | -2 | 3 | 315.4212 | 0.05630599
1 | 2 | -3 | 346.4142 | 0.05372818
-1 | -2 | 3 | 346.4142 | 0.05372818
-1 | 2 | -3 | 315.4212 | 0.05630599
1 | -2 | -3 | 222.442 | 0.06704889
-1 | -2 | -3 | 67.47677 | 0.1217371
1 | 3 | 2 | 67.47677 | 0.1217371
-1 | 3 | 2 | 222.442 | 0.06704889
1 | -3 | 2 | 346.4142 | 0.05372818
1 | 3 | -2 | 315.4212 | 0.05630599
-1 | -3 | 2 | 315.4212 | 0.05630599
-1 | 3 | -2 | 346.4142 | 0.05372818
1 | -3 | -2 | 222.442 | 0.06704889
-1 | -3 | -2 | 67.47677 | 0.1217371