## Data
Theoretical Electron Diffraction Pattern of Magnesium
|  | a = | 0.3209 | nm
|  | c = | 0.521 | nm
h | k | l | 1/d2 | d (nm) | [5 empty] | ZA: [001] | Present in pattern?
1 | 0 | 0 | 12.9479 | 0.2779076 | Family 1 | 0 | 0 | 1 | p = 2 |  | Forbidden
-1 | 0 | 0 | 12.9479 | 0.2779076 | d = 0.5210 nm | 0 | 0 | -1 |  |  | Forbidden
0 | 1 | 0 | 12.9479 | 0.2779076
0 | -1 | 0 | 12.9479 | 0.2779076 | Family 2 | 1 | 0 | 0 | p = 6 | 0 | Yes
0 | 0 | 1 | 3.684042 | 0.521 | d = 0.2779 nm | -1 | 0 | 0 |  | 0 | Yes
0 | 0 | -1 | 3.684042 | 0.521 |  | 0 | 1 | 0 |  | 0 | Yes
1 | 1 | 0 | 38.8437 | 0.16045 |  | 0 | -1 | 0 |  | 0 | Yes
-1 | 1 | 0 | 12.9479 | 0.2779076 |  | -1 | 1 | 0 |  | 0 | Yes
1 | -1 | 0 | 12.9479 | 0.2779076 |  | 1 | -1 | 0 |  | 0 | Yes
-1 | -1 | 0 | 38.8437 | 0.16045
1 | 0 | 1 | 16.63194 | 0.2452046 | Family 3 | 0 | 0 | 2 | p = 2 | 2 | No
-1 | 0 | 1 | 16.63194 | 0.2452046 | d = 0.2605 nm | 0 | 0 | -2 |  | -2 | No
1 | 0 | -1 | 16.63194 | 0.2452046
-1 | 0 | -1 | 16.63194 | 0.2452046 | Family 4 | 1 | 0 | 1 | p = 12 | 1 | No
0 | 1 | 1 | 16.63194 | 0.2452046 | d = 0.2452 nm | -1 | 0 | 1 |  | 1 | No
0 | -1 | 1 | 16.63194 | 0.2452046 |  | 1 | 0 | -1 |  | -1 | No
0 | 1 | -1 | 16.63194 | 0.2452046 |  | -1 | 0 | -1 |  | -1 | No
0 | -1 | -1 | 16.63194 | 0.2452046 |  | 0 | 1 | 1 |  | 1 | No
1 | 1 | 1 | 42.52774 | 0.153343 |  | 0 | -1 | 1 |  | 1 | No
-1 | 1 | 1 | 16.63194 | 0.2452046 |  | 0 | 1 | -1 |  | -1 | No
1 | -1 | 1 | 16.63194 | 0.2452046 |  | 0 | -1 | -1 |  | -1 | No
1 | 1 | -1 | 42.52774 | 0.153343 |  | -1 | 1 | 1 |  | 1 | No
-1 | -1 | 1 | 42.52774 | 0.153343 |  | 1 | -1 | 1 |  | 1 | No
-1 | 1 | -1 | 16.63194 | 0.2452046 |  | -1 | 1 | -1 |  | -1 | No
1 | -1 | -1 | 16.63194 | 0.2452046 |  | 1 | -1 | -1 |  | -1 | No
-1 | -1 | -1 | 42.52774 | 0.153343
2 | 0 | 0 | 51.7916 | 0.1389538 | Family 5 | 1 | 0 | 2 | p = 12
0 | 2 | 0 | 51.7916 | 0.1389538 | d = 0.1901 nm | -1 | 0 | 2
0 | 0 | 2 | 14.73617 | 0.2605 |  | 1 | 0 | -2
-2 | 0 | 0 | 51.7916 | 0.1389538 |  | -1 | 0 | -2
0 | -2 | 0 | 51.7916 | 0.1389538 |  | 0 | 1 | 2
0 | 0 | -2 | 14.73617 | 0.2605 |  | 0 | -1 | 2
2 | 1 | 0 | 90.63529 | 0.1050392 |  | 0 | 1 | -2
-2 | 1 | 0 | 38.8437 | 0.16045 |  | 0 | -1 | -2
2 | -1 | 0 | 38.8437 | 0.16045 |  | -1 | 1 | 2
-2 | -1 | 0 | 90.63529 | 0.1050392 |  | 1 | -1 | 2
1 | 2 | 0 | 90.63529 | 0.1050392 |  | 1 | -1 | 2
-1 | 2 | 0 | 38.8437 | 0.16045 |  | -1 | 1 | -2
1 | -2 | 0 | 38.8437 | 0.16045
-1 | -2 | 0 | 90.63529 | 0.1050392 | Family 6 | 0 | 0 | 3 | p = 2
2 | 0 | 1 | 55.47564 | 0.1342607 | d = 0.1737 nm | 0 | 0 | -3
-2 | 0 | 1 | 55.47564 | 0.1342607
2 | 0 | -1 | 55.47564 | 0.1342607 | Family 7 | -2 | 1 | 0 | p = 6
-2 | 0 | -1 | 55.47564 | 0.1342607 | d = 0.1605 nm | 2 | -1 | 0
1 | 0 | 2 | 27.68407 | 0.1900575 |  | -1 | 2 | 0
-1 | 0 | 2 | 27.68407 | 0.1900575 |  | 1 | -2 | 0
1 | 0 | -2 | 27.68407 | 0.1900575 |  | 1 | 1 | 0
-1 | 0 | -2 | 27.68407 | 0.1900575 |  | -1 | -1 | 0
0 | 2 | 1 | 55.47564 | 0.1342607
0 | -2 | 1 | 55.47564 | 0.1342607 | Family 8 | 1 | 1 | 1 | p = 12
0 | 2 | -1 | 55.47564 | 0.1342607 | d = 0.1533 nm | 1 | 1 | -1
0 | -2 | -1 | 55.47564 | 0.1342607 |  | -1 | -1 | 1
0 | 1 | 2 | 27.68407 | 0.1900575 |  | -1 | -1 | -1
0 | -1 | 2 | 27.68407 | 0.1900575 |  | -2 | 1 | 1
0 | 1 | -2 | 27.68407 | 0.1900575 |  | 2 | -1 | 1
0 | -1 | -2 | 27.68407 | 0.1900575 |  | 2 | -1 | -1
2 | 1 | 1 | 94.31933 | 0.1029674 |  | -2 | 1 | -1
-2 | 1 | 1 | 42.52774 | 0.153343 |  | -1 | 2 | 1
2 | -1 | 1 | 42.52774 | 0.153343 |  | 1 | -2 | 1
2 | 1 | -1 | 94.31933 | 0.1029674 |  | 1 | -2 | -1
-2 | -1 | 1 | 94.31933 | 0.1029674 |  | -1 | 2 | -1
2 | -1 | -1 | 42.52774 | 0.153343
-2 | 1 | -1 | 42.52774 | 0.153343 | Family 9 | 1 | 0 | 3 | p = 12
-2 | -1 | -1 | 94.31933 | 0.1029674 | d = 0.1473 nm | -1 | 0 | 3
1 | 2 | 1 | 94.31933 | 0.1029674 |  | 1 | 0 | -3
-1 | 2 | 1 | 42.52774 | 0.153343 |  | -1 | 0 | -3
1 | -2 | 1 | 42.52774 | 0.153343 |  | 0 | 1 | 3
1 | 2 | -1 | 94.31933 | 0.1029674 |  | 0 | -1 | 3
-1 | -2 | 1 | 94.31933 | 0.1029674 |  | 0 | 1 | -3
1 | -2 | -1 | 42.52774 | 0.153343 |  | 0 | -1 | -3
-1 | 2 | -1 | 42.52774 | 0.153343 |  | -1 | 1 | 3
-1 | -2 | -1 | 94.31933 | 0.1029674 |  | 1 | -1 | 3
1 | 1 | 2 | 53.57986 | 0.1366153 |  | 1 | -1 | -3
-1 | 1 | 2 | 27.68407 | 0.1900575 |  | -1 | 1 | -3
1 | -1 | 2 | 27.68407 | 0.1900575
1 | 1 | -2 | 53.57986 | 0.1366153 | Family 10 | 2 | 0 | 0 | p = 6
-1 | -1 | 2 | 53.57986 | 0.1366153 | d = 0.1390 nm | 0 | 2 | 0
1 | -1 | -2 | 27.68407 | 0.1900575 |  | -2 | 0 | 0
-1 | 1 | -2 | 27.68407 | 0.1900575 |  | 0 | -2 | 0
-1 | -1 | -2 | 53.57986 | 0.1366153 |  | -2 | 2 | 0
2 | 2 | 0 | 155.3748 | 0.080225 |  | 2 | -2 | 0
-2 | 2 | 0 | 51.7916 | 0.1389538
2 | -2 | 0 | 51.7916 | 0.1389538 | Family 11 | 1 | 1 | 2 | p = 12
-2 | -2 | 0 | 155.3748 | 0.080225 | d = 0.1366 nm | 1 | 1 | -2
2 | 0 | 2 | 66.52776 | 0.1226023 |  | -1 | -1 | 2
-2 | 0 | 2 | 66.52776 | 0.1226023 |  | -1 | -1 | -2
2 | 0 | -2 | 66.52776 | 0.1226023 |  | 2 | -1 | -2
-2 | 0 | -2 | 66.52776 | 0.1226023 |  | -2 | 1 | 2
0 | 2 | 2 | 66.52776 | 0.1226023 |  | 2 | -1 | 2
0 | -2 | 2 | 66.52776 | 0.1226023 |  | -2 | 1 | -2
0 | 2 | -2 | 66.52776 | 0.1226023 |  | -1 | 2 | 2
0 | -2 | -2 | 66.52776 | 0.1226023 |  | 1 | -2 | 2
2 | 2 | 1 | 159.0588 | 0.07929049 |  | -1 | 2 | -2
2 | 1 | 2 | 105.3715 | 0.09741784 |  | 1 | -2 | -2
1 | 2 | 2 | 105.3715 | 0.09741784
-2 | 2 | 1 | 55.47564 | 0.1342607 | Family 12 | 2 | 0 | 1 | p = 12
2 | -2 | 1 | 55.47564 | 0.1342607 | d = 0.1343 nm | -2 | 0 | 1
2 | 2 | -1 | 159.0588 | 0.07929049 |  | 2 | 0 | -1
-2 | -2 | 1 | 159.0588 | 0.07929049 |  | -2 | 0 | -1
-2 | 2 | -1 | 55.47564 | 0.1342607 |  | 0 | 2 | 1
2 | -2 | -1 | 55.47564 | 0.1342607 |  | 0 | -2 | 1
2 | -1 | -2 | 53.57986 | 0.1366153 |  | 0 | 2 | -1
-2 | 1 | 2 | 53.57986 | 0.1366153 |  | 0 | -2 | -1
2 | -1 | 2 | 53.57986 | 0.1366153 |  | -2 | 2 | 1
2 | 1 | -2 | 105.3715 | 0.09741784 |  | 2 | -2 | 1
-2 | -2 | -1 | 159.0588 | 0.07929049 |  | -2 | 2 | -1
-2 | -1 | 2 | 105.3715 | 0.09741784 |  | 2 | -2 | -1
-2 | 1 | -2 | 53.57986 | 0.1366153
-2 | -1 | -2 | 105.3715 | 0.09741784 | Family 13 | 2 | 0 | 2 | p = 12
-1 | 2 | 2 | 53.57986 | 0.1366153 | d = 0.1226 nm | -2 | 0 | 2
1 | -2 | 2 | 53.57986 | 0.1366153 |  | 2 | 0 | -2
1 | 2 | -2 | 105.3715 | 0.09741784 |  | -2 | 0 | -2
-1 | -2 | 2 | 105.3715 | 0.09741784 |  | 0 | 2 | 2
-1 | 2 | -2 | 53.57986 | 0.1366153 |  | 0 | -2 | 2
1 | -2 | -2 | 53.57986 | 0.1366153 |  | 0 | 2 | -2
-1 | -2 | -2 | 105.3715 | 0.09741784 |  | 0 | -2 | -2
3 | 0 | 0 | 116.5311 | 0.09263585 |  | -2 | 2 | 2
0 | 3 | 0 | 116.5311 | 0.09263585 |  | 2 | -2 | 2
0 | 0 | 3 | 33.15638 | 0.1736667 |  | -2 | 2 | -2
-3 | 0 | 0 | 116.5311 | 0.09263585 |  | 2 | -2 | -2
0 | -3 | 0 | 116.5311 | 0.09263585
0 | 0 | -3 | 33.15638 | 0.1736667 | Family 14 | 2 | 1 | 0 | p = 12
3 | 1 | 0 | 168.3227 | 0.07707769 | d = 0.1050 nm | -2 | -1 | 0
-3 | 1 | 0 | 90.63529 | 0.1050392 |  | 1 | 2 | 0
3 | -1 | 0 | 90.63529 | 0.1050392 |  | -1 | -2 | 0
-3 | -1 | 0 | 168.3227 | 0.07707769 |  | -3 | 1 | 0
1 | 3 | 0 | 168.3227 | 0.07707769 |  | 3 | -1 | 0
-1 | 3 | 0 | 90.63529 | 0.1050392 |  | -1 | 3 | 0
1 | -3 | 0 | 90.63529 | 0.1050392 |  | 1 | -3 | 0
-1 | -3 | 0 | 168.3227 | 0.07707769 |  | -3 | 2 | 0
3 | 0 | 1 | 120.2151 | 0.09120537 |  | 3 | -2 | 0
-3 | 0 | 1 | 120.2151 | 0.09120537 |  | -2 | 3 | 0
3 | 0 | -1 | 120.2151 | 0.09120537 |  | 2 | -3 | 0
-3 | 0 | -1 | 120.2151 | 0.09120537
1 | 0 | 3 | 46.10428 | 0.1472751 | Family 15 | 2 | 1 | 1 | p = 24
-1 | 0 | 3 | 46.10428 | 0.1472751 | d = 0.1030 nm | 2 | 1 | -1
1 | 0 | -3 | 46.10428 | 0.1472751 |  | -2 | -1 | 1
-1 | 0 | -3 | 46.10428 | 0.1472751 |  | -2 | -1 | -1
0 | 3 | 1 | 120.2151 | 0.09120537 |  | 1 | 2 | 1
0 | -3 | 1 | 120.2151 | 0.09120537 |  | 1 | 2 | -1
0 | 3 | -1 | 120.2151 | 0.09120537 |  | -1 | -2 | 1
0 | -3 | -1 | 120.2151 | 0.09120537 |  | -1 | -2 | -1
0 | 1 | 3 | 46.10428 | 0.1472751 |  | -3 | 1 | 1
0 | -1 | 3 | 46.10428 | 0.1472751 |  | 3 | -1 | 1
0 | 1 | -3 | 46.10428 | 0.1472751 |  | 3 | -1 | -1
0 | -1 | -3 | 46.10428 | 0.1472751 |  | -3 | 1 | -1
3 | 1 | 1 | 172.0067 | 0.07624779 |  | -1 | 3 | 1
-3 | 1 | 1 | 94.31933 | 0.1029674 |  | 1 | -3 | 1
3 | -1 | 1 | 94.31933 | 0.1029674 |  | 1 | -3 | -1
3 | 1 | -1 | 172.0067 | 0.07624779 |  | -1 | 3 | -1
-3 | -1 | 1 | 172.0067 | 0.07624779 |  | -3 | 2 | 1
3 | -1 | -1 | 94.31933 | 0.1029674 |  | 3 | -2 | 1
-3 | 1 | -1 | 94.31933 | 0.1029674 |  | -3 | 2 | -1
-3 | -1 | -1 | 172.0067 | 0.07624779 |  | 3 | -2 | -1
1 | 3 | 1 | 172.0067 | 0.07624779 |  | -2 | 3 | 1
-1 | 3 | 1 | 94.31933 | 0.1029674 |  | 2 | -3 | 1
1 | -3 | 1 | 94.31933 | 0.1029674 |  | -2 | 3 | -1
1 | 3 | -1 | 172.0067 | 0.07624779 |  | 2 | -3 | -1
-1 | -3 | 1 | 172.0067 | 0.07624779
1 | -3 | -1 | 94.31933 | 0.1029674 | Family 16 | 3 | 0 | 0 | p = 6
-1 | 3 | -1 | 94.31933 | 0.1029674 | d = 0.0926 nm | 0 | 3 | 0
-1 | -3 | -1 | 172.0067 | 0.07624779 |  | -3 | 0 | 0
1 | 1 | 3 | 72.00007 | 0.1178511 |  | 0 | -3 | 0
-1 | 1 | 3 | 46.10428 | 0.1472751 |  | -3 | 3 | 0
1 | -1 | 3 | 46.10428 | 0.1472751 |  | 3 | -3 | 0
1 | 1 | -3 | 72.00007 | 0.1178511
-1 | -1 | 3 | 72.00007 | 0.1178511 | Family 17 | 3 | 0 | 1 | p = 12
1 | -1 | -3 | 46.10428 | 0.1472751 | d = 0.0912 nm | -3 | 0 | 1
-1 | 1 | -3 | 46.10428 | 0.1472751 |  | 3 | 0 | -1
-1 | -1 | -3 | 72.00007 | 0.1178511 |  | -3 | 0 | -1
2 | 2 | 2 | 170.111 | 0.07667148 |  | 0 | 3 | 1
-2 | 2 | 2 | 66.52776 | 0.1226023 |  | 0 | -3 | 1
2 | -2 | 2 | 66.52776 | 0.1226023 |  | 0 | 3 | -1
2 | 2 | -2 | 170.111 | 0.07667148 |  | 0 | -3 | -1
-2 | -2 | 2 | 170.111 | 0.07667148 |  | -3 | 3 | 1
-2 | 2 | -2 | 66.52776 | 0.1226023 |  | 3 | -3 | 1
2 | -2 | -2 | 66.52776 | 0.1226023 |  | -3 | 3 | -1
-2 | -2 | -2 | 170.111 | 0.07667148 |  | 3 | -3 | -1
3 | 2 | 0 | 246.0101 | 0.06375637
-3 | 2 | 0 | 90.63529 | 0.1050392
3 | -2 | 0 | 90.63529 | 0.1050392
-3 | -2 | 0 | 246.0101 | 0.06375637
3 | 0 | 2 | 131.2673 | 0.08728142
-3 | 0 | 2 | 131.2673 | 0.08728142
3 | 0 | -2 | 131.2673 | 0.08728142
-3 | 0 | -2 | 131.2673 | 0.08728142
2 | 3 | 0 | 246.0101 | 0.06375637
-2 | 3 | 0 | 90.63529 | 0.1050392
2 | -3 | 0 | 90.63529 | 0.1050392
-2 | -3 | 0 | 246.0101 | 0.06375637
2 | 0 | 3 | 84.94797 | 0.1084984
-2 | 0 | 3 | 84.94797 | 0.1084984
2 | 0 | -3 | 84.94797 | 0.1084984
-2 | 0 | -3 | 84.94797 | 0.1084984
0 | 3 | 2 | 131.2673 | 0.08728142
0 | -3 | 2 | 131.2673 | 0.08728142
0 | 3 | -2 | 131.2673 | 0.08728142
0 | -3 | -2 | 131.2673 | 0.08728142
0 | 2 | 3 | 84.94797 | 0.1084984
0 | -2 | 3 | 84.94797 | 0.1084984
0 | 2 | -3 | 84.94797 | 0.1084984
0 | -2 | -3 | 84.94797 | 0.1084984
3 | 2 | 1 | 249.6941 | 0.06328428
-3 | 2 | 1 | 94.31933 | 0.1029674
3 | -2 | 1 | 94.31933 | 0.1029674
3 | 2 | -1 | 249.6941 | 0.06328428
-3 | -2 | 1 | 249.6941 | 0.06328428
-3 | 2 | -1 | 94.31933 | 0.1029674
3 | -2 | -1 | 94.31933 | 0.1029674
-3 | -2 | -1 | 249.6941 | 0.06328428
2 | 3 | 1 | 249.6941 | 0.06328428
-2 | 3 | 1 | 94.31933 | 0.1029674
2 | -3 | 1 | 94.31933 | 0.1029674
2 | 3 | -1 | 249.6941 | 0.06328428
-2 | -3 | 1 | 249.6941 | 0.06328428
-2 | 3 | -1 | 94.31933 | 0.1029674
2 | -3 | -1 | 94.31933 | 0.1029674
-2 | -3 | -1 | 249.6941 | 0.06328428
2 | 1 | 3 | 123.7917 | 0.08987818
-2 | 1 | 3 | 72.00007 | 0.1178511
2 | -1 | 3 | 72.00007 | 0.1178511
2 | 1 | -3 | 123.7917 | 0.08987818
-2 | -1 | 3 | 123.7917 | 0.08987818
-2 | 1 | -3 | 72.00007 | 0.1178511
2 | -1 | -3 | 72.00007 | 0.1178511
-2 | -1 | -3 | 123.7917 | 0.08987818
3 | 1 | 2 | 183.0589 | 0.07391024
-3 | 1 | 2 | 105.3715 | 0.09741784
3 | -1 | 2 | 105.3715 | 0.09741784
3 | 1 | -2 | 183.0589 | 0.07391024
-3 | -1 | 2 | 183.0589 | 0.07391024
-3 | 1 | -2 | 105.3715 | 0.09741784
3 | -1 | -2 | 105.3715 | 0.09741784
-3 | -1 | -2 | 183.0589 | 0.07391024
1 | 2 | 3 | 123.7917 | 0.08987818
-1 | 2 | 3 | 72.00007 | 0.1178511
1 | -2 | 3 | 72.00007 | 0.1178511
1 | 2 | -3 | 123.7917 | 0.08987818
-1 | -2 | 3 | 123.7917 | 0.08987818
-1 | 2 | -3 | 72.00007 | 0.1178511
1 | -2 | -3 | 72.00007 | 0.1178511
-1 | -2 | -3 | 123.7917 | 0.08987818
1 | 3 | 2 | 183.0589 | 0.07391024
-1 | 3 | 2 | 105.3715 | 0.09741784
1 | -3 | 2 | 105.3715 | 0.09741784
1 | 3 | -2 | 183.0589 | 0.07391024
-1 | -3 | 2 | 183.0589 | 0.07391024
-1 | 3 | -2 | 105.3715 | 0.09741784
1 | -3 | -2 | 105.3715 | 0.09741784
-1 | -3 | -2 | 183.0589 | 0.07391024