## Data
Theoretical X-ray Diffraction Pattern of Al2O3 (hexagonal)
|  | a = | 0.47617 | nm
|  | c = | 1.29947 | nm
|  | l = | 0.154059 | nm
h | k | l | 1/d2 | d (nm) | sin q | q (rad) | q (deg) | 2q (deg) | F | F2 | p | (1 + cos22q)/(sin2q cosq) | Intensity | Weighted Intensity | Normalized Intensity
1 | 0 | -2 | 8.249301 | 0.3481701 | 0.221241 | 0.2230868 | 12.78193 | 25.56387 | 46.5744 | 2169.175 | 6 | 37.99743 | 494538.4 | 438716.9 | 64.91754
1 | 0 | 4 | 15.35569 | 0.255191 | 0.3018504 | 0.3066329 | 17.56877 | 35.13755 | 81.2955 | 6608.958 | 6 | 19.21116 | 761794.7 | 675806.4 | 100
2 | -1 | 0 | 17.64152 | 0.238085 | 0.3235378 | 0.329466 | 18.87701 | 37.75402 | 59.9599 | 3595.19 | 6 | 16.40763 | 353931.3 | 313981 | 46.4602
0 | 0 | 6 | 21.31915 | 0.2165783 | 0.3556658 | 0.3636263 | 20.83425 | 41.66851 | 10.9867 | 120.7076 | 2 | 13.17818 | 3181.412 | 2822.307 | 0.4176207
2 | -1 | 3 | 22.97131 | 0.2086446 | 0.36919 | 0.3781373 | 21.66567 | 43.33134 | 71.8124 | 5157.021 | 12 | 12.07138 | 747028.3 | 662706.7 | 98.06163
2 | 0 | 2 | 25.89082 | 0.1965292 | 0.3919494 | 0.4027495 | 23.07585 | 46.1517 | 13.6134 | 185.3247 | 6 | 10.4711 | 11643.31 | 10329.06 | 1.528406
2 | 0 | -4 | 32.9972 | 0.174085 | 0.442482 | 0.4583645 | 26.26235 | 52.5247 | 88.5687 | 7844.415 | 6 | 7.803686 | 367292.1 | 325833.6 | 48.21405
2 | -1 | 6 | 38.96067 | 0.160209 | 0.4808065 | 0.5015742 | 28.73809 | 57.47617 | 97.2169 | 9451.126 | 12 | 6.359477 | 721250.6 | 639838.7 | 94.67781
3 | -1 | 1 | 41.75574 | 0.154754 | 0.4977545 | 0.5210078 | 29.85155 | 59.70309 | 15.9995 | 255.984 | 12 | 5.837977 | 17933.14 | 15908.92 | 2.354065
3 | -1 | -2 | 43.53233 | 0.1515633 | 0.5082332 | 0.5331321 | 30.54622 | 61.09244 | 18.9906 | 360.6429 | 12 | 5.54575 | 24000.42 | 21291.35 | 3.150511
1 | 0 | -8 | 43.78123 | 0.1511319 | 0.509684 | 0.5348175 | 30.64279 | 61.28557 | 40.0625 | 1605.004 | 6 | 5.506984 | 53032.39 | 47046.3 | 6.961506
3 | -1 | 4 | 50.63872 | 0.1405266 | 0.5481488 | 0.5801492 | 33.2401 | 66.48021 | 70.4365 | 4961.301 | 12 | 4.612937 | 274634 | 243634.4 | 36.05092
3 | 0 | 0 | 52.92455 | 0.1374584 | 0.5603839 | 0.5948493 | 34.08235 | 68.16471 | 126.534 | 16010.85 | 6 | 4.37671 | 420449.2 | 372990.6 | 55.19193
3 | -1 | -5 | 55.96851 | 0.1336682 | 0.5762739 | 0.614162 | 35.18889 | 70.37779 | 13.2134 | 174.5939 | 12 | 4.10006 | 8590.147 | 7620.526 | 1.12762
2 | 0 | 8 | 61.42274 | 0.1275955 | 0.6037007 | 0.6481351 | 37.1354 | 74.27081 | 21.34 | 455.3956 | 6 | 3.694719 | 10095.35 | 8955.83 | 1.325207
1 | 0 | 10 | 65.10038 | 0.1239391 | 0.621511 | 0.67067 | 38.42656 | 76.85312 | 74.8628 | 5604.439 | 6 | 3.47553 | 116870.4 | 103678.5 | 15.34145
2 | -1 | 9 | 65.60962 | 0.1234572 | 0.6239371 | 0.6737707 | 38.60422 | 77.20844 | 38.7321 | 1500.176 | 12 | 3.448159 | 62074.13 | 55067.45 | 8.148407
[13 empty] | 761794.7 | 675806.4
Theoretical X-ray Diffraction Pattern of Aluminum
[5 empty] | Lattice parameter = |  | 0.403893 | nm
h | k | l | h2 + k2 + l2 |  | sin q | q (rad) | q (deg) | 2q (deg) | F | F2 | p | (1 + cos22q)/(sin2q cosq) | Intensity | Weighted Intensity
1 | 1 | 1 | 3 |  | 0.3303326 | 0.3366559 | 19.28896 | 38.57792 | 34.967 | 1222.691089 | 8 | 15.64312 | 153013.7 | 17271.57 | 2.555698
2 | 0 | 0 | 4 |  | 0.3814352 | 0.3913484 | 22.42261 | 44.84522 | 32.7484 | 1072.458 | 6 | 11.17309 | 71896.01 | 8115.334 | 1.200837
2 | 2 | 0 | 8 |  | 0.5394308 | 0.569761 | 32.6449 | 65.2898 | 26.6273 | 709.0131 | 12 | 4.794527 | 40792.59 | 4604.504 | 0.6813348
3 | 1 | 1 | 11 |  | 0.6325387 | 0.6848266 | 39.23767 | 78.47534 | 23.1923 | 537.8828 | 24 | 3.355726 | 43319.69 | 4889.753 | 0.7235436
17271.57