## BaTiO3
Theoretical X-Ray Diffraction Pattern for BaTiO3
Cu Ka radiation = |  | 0.1542 | nm
Lattice parameter = |  | 0.4 | nm
Line | h | k | l | h2 + k2 + l2 | sinq | q (rad) | q (deg) | 2q (deg) | sinq/l (A-1) | fBa | fTi | fO | F | F2 | p | (1 + cos22q)/(sin2q cosq) | Intensity
1 | 1 | 0 | 0 | 1 | 0.19275 | 0.1939639 | 11.11331 | 22.22663 | 0.125 | 49.51403 | 18.50555 | 6.876028 | 24.13245 | 582.3752 | 6 | 50.93585 | 177982.7
2 | 1 | 1 | 0 | 2 | 0.2725897 | 0.2760836 | 15.81843 | 31.63685 | 0.1767767 | 46.09129 | 16.77953 | 6.019008 | 56.85181 | 3232.129 | 12 | 24.12694 | 935776.6
3 | 1 | 1 | 1 | 3 | 0.3338528 | 0.3403879 | 19.50279 | 39.00558 | 0.2165064 | 43.42654 | 15.52821 | 5.348674 | 43.94435 | 1931.106 | 8 | 15.26573 | 235837.9
4 | 2 | 0 | 0 | 4 | 0.3855 | 0.3957496 | 22.67478 | 45.34957 | 0.25 | 41.33976 | 14.52607 | 4.812305 | 70.30274 | 4942.476 | 6 | 10.89452 | 323075.5
5 | 2 | 1 | 0 | 5 | 0.4310021 | 0.445603 | 25.53117 | 51.06235 | 0.2795085 | 39.68418 | 13.70619 | 4.374799 | 21.60319 | 466.6977 | 24 | 8.322116 | 93213.9
6 | 2 | 1 | 1 | 6 | 0.4721391 | 0.4917159 | 28.17324 | 56.34649 | 0.3061862 | 38.32222 | 13.02228 | 4.012341 | 47.33216 | 2240.333 | 24 | 6.651748 | 357651.2
7 | 2 | 2 | 0 | 8 | 0.5451793 | 0.576603 | 33.03692 | 66.07384 | 0.3535534 | 36.11202 | 11.92304 | 3.451094 | 58.38835 | 3409.199 | 12 | 4.673508 | 191195.1
8 | 2 | 2 | 1 | 9 | 0.57825 | 0.6165821 | 35.32755 | 70.6551 | 0.375 | 35.1572 | 11.46162 | 3.231742 | 20.46384 | 418.7689 | 24 | 4.0679 | 40884.24 | 51105.3
9 | 3 | 0 | 0 | 9 | 0.57825 | 0.6165821 | 35.32755 | 70.6551 | 0.375 | 35.1572 | 11.46162 | 3.231742 | 20.46384 | 418.7689 | 6 | 4.0679 | 10221.06
935776.6
2q (deg) |  | Normalized Intensity
22.22663 |  |  | 19.01978
31.63685 |  |  | 100
39.00558 |  |  | 25.20237
45.34957 |  |  | 34.52486
51.06235 |  |  | 9.961128
56.34649 |  |  | 38.21972
66.07384 |  |  | 20.4317
70.6551 |  |  | 5.461272