## ZnS
Theoretical X-Ray Diffraction Pattern for BiF3
Cu Ka radiation = |  | 0.1542 | nm
Lattice parameter = |  | 0.5865 | nm
Line | h | k | l | h2 + k2 + l2 | sinq | q (rad) | q (deg) | 2q (deg) | sinq/l (A-1) | fBi | fF | F2 | p | (1 + cos22q)/(sin2q cosq) | Intensity
1 | 1 | 1 | 1 | 3 | 0.2276916 | 0.2297063 | 13.1612 | 26.32241 | 0.1476599 | 74.56595 | 7.586482 | 71779.98 | 8 | 35.72338 | 20513790.1
2 | 2 | 0 | 0 | 4 | 0.2629156 | 0.2660429 | 15.24313 | 30.48627 | 0.170503 | 72.66856 | 7.204733 | 68568.19 | 6 | 26.129 | 10749710.7
3 | 2 | 2 | 0 | 8 | 0.3718188 | 0.3809675 | 21.82783 | 43.65566 | 0.2411276 | 66.90757 | 5.988222 | 115252.8 | 12 | 11.87069 | 16417555.5
4 | 3 | 1 | 1 | 11 | 0.4359962 | 0.4511449 | 25.8487 | 51.6974 | 0.2827472 | 63.65302 | 5.309923 | 54462.67 | 24 | 8.091079 | 10575881.7
5 | 2 | 2 | 2 | 12 | 0.4553832 | 0.4728026 | 27.08959 | 54.17918 | 0.2953198 | 62.70274 | 5.116148 | 53059.45 | 8 | 7.271645 | 3086636.0
6 | 4 | 0 | 0 | 16 | 0.5258312 | 0.553692 | 31.72422 | 63.44843 | 0.341006 | 59.41588 | 4.463769 | 48315.75 | 6 | 5.101533 | 1478906.4
7 | 3 | 3 | 1 | 19 | 0.5730113 | 0.6101755 | 34.96048 | 69.92096 | 0.3716026 | 57.37099 | 4.075318 | 45446.86 | 24 | 4.154218 | 4531107.6
8 | 4 | 2 | 0 | 20 | 0.5878972 | 0.6284569 | 36.00793 | 72.01585 | 0.3812563 | 56.75085 | 3.961034 | 75369.91 | 24 | 3.91767 | 7086586.8
20513790.1
2q (deg) |  | Normalized Intensity
26.32241 |  |  | 100
30.48627 |  |  | 52.40236
43.65566 |  |  | 80.0318
51.6974 |  |  | 51.55499
54.17918 |  |  | 15.04664
63.44843 |  |  | 7.209328
69.92096 |  |  | 22.08811
72.01585 |  |  | 34.54548