## Al
Theoretical X-Ray Diffraction Pattern for Copper
Cu Ka radiation = |  | 0.1542 | nm
Lattice parameter = |  | 0.36 | nm
Line | h | k | l | h2 + k2 + l2 | sin q | q (rad) | q (deg) | 2q (deg) | sinq/l (A-1) | fCu | F2 | p | (1 + cos22q)/(sin2q cosq) | Intensity
1 | 1 | 1 | 1 | 3 | 0.3709475 | 0.3800292 | 21.77407 | 43.54813 | 0.2405626 | 22.02943 | 7764.733 | 8 | 11.93671 | 741482.9
2 | 2 | 0 | 0 | 4 | 0.4283333 | 0.4426475 | 25.36184 | 50.72367 | 0.2777778 | 20.63795 | 6814.803 | 6 | 8.449203 | 345477.9
3 | 2 | 2 | 0 | 8 | 0.6057548 | 0.6507142 | 37.28318 | 74.56635 | 0.3928371 | 16.75945 | 4494.066 | 12 | 3.667755 | 197797.6
2q (deg) |  | Normalized Intensity
43.54813 |  |  | 100
50.72367 |  |  | 46.59283
74.56635 |  |  | 26.67595