## Data
Theoretical X-Ray Diffraction Pattern for Cu2Mg
Cu Ka radiation = |  | 0.1542 | nm
Lattice parameter = |  | 0.7048 | nm
Line | h | k | l | h2 + k2 + l2 | sin q | q (rad) | q (deg) | 2q (deg) | F | F2 | p | (1 + cos22q)/(sin2q cosq) | Intensity | Normalized Intensity
1 | 1 | 1 | 1 | 3 | 0.1894738 | 0.1906262 | 10.92208 | 21.84415 | 134.767 | 18162.14 | 8 | 52.81004 | 7673148.0 | 64.75155
2 | 2 | 2 | 0 | 8 | 0.3094094 | 0.3145719 | 18.02364 | 36.04728 | 68.3709 | 4674.58 | 12 | 18.16552 | 1018994.2 | 8.599007
3 | 3 | 1 | 1 | 11 | 0.3628147 | 0.3712866 | 21.27315 | 42.54631 | 198.137 | 39258.27 | 24 | 12.57711 | 11850137.7 | 100
4 | 2 | 2 | 2 | 12 | 0.3789476 | 0.3886588 | 22.26851 | 44.53701 | 298.637 | 89184.06 | 8 | 11.34823 | 8096651.6 | 68.32538
5 | 4 | 0 | 0 | 16 | 0.4375709 | 0.4528955 | 25.949 | 51.898 | 214.431 | 45980.65 | 6 | 8.020011 | 2212592.2 | 18.67145
6 | 3 | 3 | 1 | 19 | 0.4768319 | 0.4970469 | 28.47869 | 56.95738 | 88.8296 | 7890.698 | 24 | 6.491238 | 1229289.5 | 10.37363
7 | 4 | 2 | 2 | 24 | 0.5359128 | 0.5655885 | 32.40583 | 64.81167 | 49.752 | 2475.261504 | 24 | 4.871097 | 289373.8 | 2.441944
8 | 5 | 1 | 1 | 27 | 0.5684213 | 0.6045858 | 34.64021 | 69.28043 | 141.481 | 20016.87 | 24 | 4.232688 | 2711205.6 | 22.87911
9 | 3 | 3 | 3 | 27 | 0.5684213 | 0.6045858 | 34.64021 | 69.28043 | 141.481 | 20016.87 | 8 | 4.232688
10 | 4 | 4 | 0 | 32 | 0.6188188 | 0.6672381 | 38.22993 | 76.45985 | 239.94 | 57571.2036 | 12 | 3.506587 | 2422541.1 | 20.44315
[12 empty] | Max Intensity = | 11850137.7