## Data
Theoretical X-Ray Diffraction Pattern for Cu2Mg + Mg
Cu2Mg |  |  |  | Volume frac. = | 0.7314
Cu Ka radiation = |  | 0.1542 | nm
Lattice parameter = |  | 0.7048 | nm
Line | h | k | l | h2 + k2 + l2 | sin q | q (rad) | q (deg) | 2q (deg) | F | F2 | p | (1 + cos22q)/(sin2q cosq) | Intensity | Weighted Intensity | Normalized Intensity
1 | 1 | 1 | 1 | 3 | 0.1894738 | 0.1906262 | 10.92208 | 21.84415 | 134.767 | 18162.14 | 8 | 52.81004 | 7673148.0 | 5612140.5 | 64.75155
2 | 2 | 2 | 0 | 8 | 0.3094094 | 0.3145719 | 18.02364 | 36.04728 | 68.3709 | 4674.58 | 12 | 18.16552 | 1018994.2 | 745292.4 | 8.599007
3 | 3 | 1 | 1 | 11 | 0.3628147 | 0.3712866 | 21.27315 | 42.54631 | 198.137 | 39258.27 | 24 | 12.57711 | 11850137.7 | 8667190.7 | 100
4 | 2 | 2 | 2 | 12 | 0.3789476 | 0.3886588 | 22.26851 | 44.53701 | 298.637 | 89184.06 | 8 | 11.34823 | 8096651.6 | 5921891.0 | 68.32538
5 | 4 | 0 | 0 | 16 | 0.4375709 | 0.4528955 | 25.949 | 51.898 | 214.431 | 45980.65 | 6 | 8.020011 | 2212592.2 | 1618289.9 | 18.67145
6 | 3 | 3 | 1 | 19 | 0.4768319 | 0.4970469 | 28.47869 | 56.95738 | 88.8296 | 7890.698 | 24 | 6.491238 | 1229289.5 | 899102.3 | 10.37363
7 | 4 | 2 | 2 | 24 | 0.5359128 | 0.5655885 | 32.40583 | 64.81167 | 49.752 | 2475.261504 | 24 | 4.871097 | 289373.8 | 211648 | 2.441944
8 | 5 | 1 | 1 | 27 | 0.5684213 | 0.6045858 | 34.64021 | 69.28043 | 141.481 | 20016.87 | 24 | 4.232688 | 2711205.6 | 1982975.8 | 22.87911
9 | 3 | 3 | 3 | 27 | 0.5684213 | 0.6045858 | 34.64021 | 69.28043 | 141.481 | 20016.87 | 8 | 4.232688
10 | 4 | 4 | 0 | 32 | 0.6188188 | 0.6672381 | 38.22993 | 76.45985 | 239.94 | 57571.2036 | 12 | 3.506587 | 2422541.1 | 1771846.6 | 20.44315
Mg |  |  |  | Volume frac. = | 0.2686
1 | 1 | 0 | 0 |  |  | 0.2808549 | 16.0918 | 32.1836 | 8.90189 | 79.24365 | 6 | 23.25076 | 11054.85 | 2969.332 | 0.03425946
2 | 0 | 0 | 2 |  |  | 0.300187 | 17.19945 | 34.3989 | 17.3873 | 302.3182 | 2 | 20.12302 | 12167.11 | 3268.087 | 0.03770641
3 | 1 | 0 | 1 |  |  | 0.319555 | 18.30915 | 36.6183 | 14.7086 | 216.3429 | 12 | 17.54937 | 45560.19 | 12237.47 | 0.141193
4 | 1 | 0 | 2 |  |  | 0.417303 | 23.9097 | 47.8194 | 7.53973 | 56.84753 | 12 | 9.661606 | 6590.861 | 1770.305 | 0.02042536
5 | 2 | -1 | 0 |  |  | 0.5007515 | 28.69095 | 57.3819 | 13.5544 | 183.7218 | 6 | 6.383116 | 7036.304 | 1889.951 | 0.02180581
6 | 1 | 0 | 3 |  |  | 0.5504044 | 31.53585 | 63.0717 | 10.9869 | 120.712 | 12 | 5.168518 | 7486.823 | 2010.961 | 0.02320199
7 | 2 | 0 | 0 |  |  | 0.5875869 | 33.66625 | 67.3325 | 6.03015 | 36.36271 | 6 | 4.490491 | 979.7185 | 263.1524 | 0.00303619
8 | 2 | -1 | 2 |  |  | 0.5990328 | 34.32205 | 68.6441 | 11.8721 | 140.9468 | 12 | 4.31366 | 7295.956 | 1959.694 | 0.02261049
9 | 2 | 0 | 1 |  |  | 0.6110555 | 35.0109 | 70.0218 | 10.1124 | 102.2606 | 12 | 4.142135 | 5082.928 | 1365.275 | 0.01575222
10 | 0 | 0 | 4 |  |  | 0.6327918 | 36.2563 | 72.5126 | 11.3305 | 128.3802 | 2 | 3.865854 | 992.5985 | 266.612 | 0.003076106
11 | 2 | 0 | 2 |  |  | 0.679352 | 38.924 | 77.848 | 5.31006 | 28.19674 | 12 | 3.400503 | 1150.597 | 309.0504 | 0.003565751
[13 empty] | Max. Intensity = | 8667190.7