## Al
Theoretical X-Ray Diffraction Pattern for Cubic ZnS
Cu Ka radiation = |  | 0.154059 | nm
Lattice parameter = |  | 0.545027 | nm
Line | h | k | l | h2 + k2 + l2 | sin q | q (rad) | q (deg) | 2q (deg) | F | F2 | p | (1 + cos22q)/(sin2q cosq) | Intensity | Normalized Intensity
1 | 1 | 1 | 1 | 3 | 0.2447934 | 0.2473066 | 14.16962 | 28.33925 | 107.301 | 11513.5 | 8 | 30.54473 | 26219.84 | 100
2 | 2 | 0 | 0 | 4 | 0.2826631 | 0.2865693 | 16.41921 | 32.83842 | 44.2092 | 1954.453 | 6 | 22.25913 | 5904.349 | 22.51863
3 | 2 | 2 | 0 | 8 | 0.3997459 | 0.4112397 | 23.5623 | 47.12459 | 114.709 | 13158.15 | 12 | 9.987805 | 13748.29 | 52.4347
4 | 3 | 1 | 1 | 11 | 0.4687437 | 0.487868 | 27.95278 | 55.90555 | 77.9936 | 6083.002 | 24 | 6.771334 | 12674.9 | 48.34086
5 | 2 | 2 | 2 | 12 | 0.4895868 | 0.5116158 | 29.31343 | 58.62685 | 34.1757 | 1167.978 | 8 | 6.081407 | 1662.691 | 6.341346
6 | 4 | 0 | 0 | 16 | 0.5653261 | 0.6008286 | 34.42494 | 68.84988 | 88.9499 | 7912.085 | 6 | 4.287139 | 2288.044 | 8.726383
7 | 3 | 3 | 1 | 19 | 0.6160499 | 0.6637181 | 38.02824 | 76.05649 | 61.5147 | 3784.058 | 24 | 3.539285 | 5225.233 | 19.92855
8 | 4 | 2 | 0 | 20 | 0.6320538 | 0.6842007 | 39.20181 | 78.40363 | 25.1905 | 634.5613 | 24 | 3.360748 | 2031.814 | 7.749148
[12 empty] | Max Intensity = | 26219.84