## Fe
Theoretical X-Ray Diffraction Pattern for Iron
Cu Ka radiation = |  | 0.1542 | nm
Lattice parameter = |  | 0.286 | nm
Line | h | k | l | h2 + k2 + l2 | sin q | q (rad) | q (deg) | 2q (deg) | sin q/l (A-1) | fFe | F2 | p | (1 + cos22q)/(sin2q cosq) | Intensity
1 | 1 | 1 | 0 | 2 | 0.3812443 | 0.3911419 | 22.41078 | 44.82156 | 0.2472401 | 18.42527 | 1357.963 | 12 | 11.1864 | 182288.7
2 | 2 | 0 | 0 | 4 | 0.5391608 | 0.5694404 | 32.62653 | 65.25306 | 0.3496503 | 15.23926 | 928.9406 | 6 | 4.800334 | 26755.35
3 | 2 | 1 | 1 | 6 | 0.6603345 | 0.7212641 | 41.32539 | 82.65077 | 0.4282325 | 13.20575 | 697.5678 | 24 | 3.103825 | 51963.08
2q (deg) |  | Normalized Intensity
44.82156 |  |  | 100
65.25306 |  |  | 14.67746
82.65077 |  |  | 28.50593