## Data
Theoretical X-Ray Diffraction Pattern of Ferrite
Cu Ka radiation = |  | 0.1542 | nm |  |  | Volume of ferrite (of mass 500 g) = |  |  |  | 63.13131 | cm3 |  | Volume fraction of ferrite = |  | 0.8918328
Lattice parameter = |  | 0.2861 | nm |  |  | Volume of FeTi (of mass 50 g) = |  |  |  | 7.656968 | cm3 |  | Volume fraction of FeTi = |  | 0.1081672
Line | h | k | l | h2 + k2 + l2 | d (nm) | sin q | q (rad) | q (deg) | 2q (deg) | sin q/l (Å-1) | fFe | F2 | p | (1 + cos22q) / (sin2q cosq) | Weighed (volume) Intensity | Normalized Intensity
1 | 1 | 1 | 0 | 2 | 0.2023033 | 0.381111 | 0.3909977 | 22.40252 | 44.80504 | 0.2471537 | 18.42821 | 1358.396 | 12 | 11.19571 | 162758.1 | 100
2 | 2 | 0 | 0 | 4 | 0.14305 | 0.5389724 | 0.5692167 | 32.61371 | 65.22742 | 0.3495281 | 15.24267 | 929.3561 | 6 | 4.804395 | 23892.17 | 14.67956
Theoretical X-Ray Diffraction Pattern of FeTi | [13 empty] | Maximum Intensity = | 162758.1
Lattice parameter = |  | 0.2976 | nm
Line | h | k | l | h2 + k2 + l2 | d (nm) | sin q | q (rad) | q (deg) | 2q (deg) | sin q/l (Å-1) | fFe | F2 | p | (1 + cos22q) / (sin2q cosq) | Weighed (volume) Intensity | Normalized Intensity
1 | 1 | 0 | 0 | 1 | 0.2976 | 0.2590726 | 0.2620619 | 15.01504 | 30.03008 | 0.1680108 | 21.19262 | 17.0605 | 6 | 26.9879 | 298.8185 | 0.1835967
2 | 1 | 1 | 0 | 2 | 0.210435 | 0.366384 | 0.3751198 | 21.49278 | 42.98556 | 0.2376031 | 18.75426 | 1131.889 | 12 | 12.29059 | 18057.32 | 11.09457
3 | 1 | 1 | 1 | 3 | 0.1718194 | 0.4487269 | 0.4653402 | 26.66203 | 53.32406 | 0.2910032 | 16.98463 | 12.81404 | 8 | 7.539805 | 83.6049 | 0.05136758
4 | 2 | 0 | 0 | 4 | 0.1488 | 0.5181452 | 0.5446809 | 31.20791 | 62.41583 | 0.3360215 | 15.6249 | 780.6549 | 6 | 5.288713 | 2679.512 | 1.646316
5 | 2 | 1 | 0 | 5 | 0.1330908 | 0.5793039 | 0.6178744 | 35.4016 | 70.8032 | 0.3756835 | 14.53282 | 9.521047 | 24 | 4.050944 | 100.1262 | 0.0615184
6 | 2 | 1 | 1 | 6 | 0.1214947 | 0.6345956 | 0.6874852 | 39.39 | 78.78 | 0.4115406 | 13.61486 | 591.8717 | 24 | 3.334668 | 5123.738 | 3.148069
fTi
17.06218
14.88929
13.40496
12.3153
11.4472
10.71355