## Data
Theoretical X-Ray Diffraction Pattern of Ferrite
Cu Ka radiation = |  | 0.1542 | nm
Lattice parameter = |  | 0.2861 | nm
Line | h | k | l | h2 + k2 + l2 | d (nm) | sin q | q (rad) | q (deg) | 2q (deg) | sin q/l (Å-1) | fFe | F2 | p | (1 + cos22q) / (sin2q cosq) | Weighed (volume) Intensity | Normalized Intensity
1 | 1 | 1 | 0 | 2 | 0.2023033 | 0.381111 | 0.3909977 | 22.40252 | 44.80504 | 0.2471537 | 18.42821 | 1358.396 | 12 | 11.19571 | 162514.9 | 100
2 | 2 | 0 | 0 | 4 | 0.14305 | 0.5389724 | 0.5692167 | 32.61371 | 65.22742 | 0.3495281 | 15.24267 | 929.3561 | 6 | 4.804395 | 23856.46 | 14.67956
Theoretical X-Ray Diffraction Pattern of FeTi | [13 empty] | Maximum Intensity = | 162514.9
Lattice parameter = |  | 0.2976 | nm
Line | h | k | l | h2 + k2 + l2 | d (nm) | sin q | q (rad) | q (deg) | 2q (deg) | sin q/l (Å-1) | fFe | F2 | p | (1 + cos22q) / (sin2q cosq) | Weighed (volume) Intensity | Normalized Intensity
1 | 1 | 0 | 0 | 1 | 0.2976 | 0.2590726 | 0.2620619 | 15.01504 | 30.03008 | 0.1680108 | 21.19262 | 17.0605 | 6 | 26.9879 | 254.4319 | 0.1565592
2 | 1 | 1 | 0 | 2 | 0.210435 | 0.366384 | 0.3751198 | 21.49278 | 42.98556 | 0.2376031 | 18.75426 | 1131.889 | 12 | 12.29059 | 15375.08 | 9.460722
3 | 1 | 1 | 1 | 3 | 0.1718194 | 0.4487269 | 0.4653402 | 26.66203 | 53.32406 | 0.2910032 | 16.98463 | 12.81404 | 8 | 7.539805 | 71.18622 | 0.0438029
4 | 2 | 0 | 0 | 4 | 0.1488 | 0.5181452 | 0.5446809 | 31.20791 | 62.41583 | 0.3360215 | 15.6249 | 780.6549 | 6 | 5.288713 | 2281.497 | 1.40387
5 | 2 | 1 | 0 | 5 | 0.1330908 | 0.5793039 | 0.6178744 | 35.4016 | 70.8032 | 0.3756835 | 14.53282 | 9.521047 | 24 | 4.050944 | 85.25342 | 0.05245885
6 | 2 | 1 | 1 | 6 | 0.1214947 | 0.6345956 | 0.6874852 | 39.39 | 78.78 | 0.4115406 | 13.61486 | 591.8717 | 24 | 3.334668 | 4362.657 | 2.684467
fTi
17.06218
14.88929
13.40496
12.3153
11.4472
10.71355
Theoretical X-Ray Diffraction Pattern of FeO
Lattice parameter = |  | 0.4307 | nm
Line | h | k | l | h2 + k2 + l2 | d (nm) | sin q | q (rad) | q (deg) | 2q (deg) | sin q/l (Å-1) | fFe | F2 | p | (1 + cos22q) / (sin2q cosq) | Weighed (volume) Intensity | Normalized Intensity
1 | 1 | 1 | 1 | 3 | 0.2486648 | 0.310056 | 0.3152519 | 18.06261 | 36.12521 | 0.2010739 | 20.02323 | 3325.523 | 8 | 18.07967 | 8369.312 | 5.149875
2 | 2 | 0 | 0 | 4 | 0.21535 | 0.3580218 | 0.3661484 | 20.97876 | 41.95752 | 0.2321802 | 18.9407 | 9241.98 | 6 | 12.97596 | 12520.02 | 7.703921
3 | 2 | 2 | 0 | 8 | 0.1522754 | 0.5063193 | 0.5309112 | 30.41897 | 60.83794 | 0.3283523 | 15.84707 | 6136.237 | 12 | 5.597508 | 7171.785 | 4.413003
4 | 3 | 1 | 1 | 11 | 0.1298609 | 0.593712 | 0.6356641 | 36.42087 | 72.84174 | 0.3850273 | 14.28797 | 1989.701 | 24 | 3.832382 | 3184.323 | 1.959404
5 | 2 | 2 | 2 | 12 | 0.1243324 | 0.620112 | 0.6688854 | 38.32431 | 76.64863 | 0.4021479 | 13.84988 | 4534.184 | 8 | 3.491579 | 2203.739 | 1.356023
fO
5.606389
5.093104
3.736463
3.136458
2.984209