## NaCl
Theoretical X-Ray Diffraction Pattern for Hexagonal Structure
| l = | 0.1542 | nm
| a = | 0.25 | nm
| c = | 0.2 | nm | for c/a = 0.8
Line | h | k | l | 1/d2 | d (nm) | sinq | q (rad) | q (deg) | 2q (deg)
1 | 0 | 0 | 1 | 25 | 0.2 | 0.3855 | 0.3957496 | 22.67478 | 45.34957
2 | 1 | 0 | 0 | 21.33333 | 0.2165064 | 0.3561096 | 0.3641013 | 20.86147 | 41.72293
3 | 0 | 0 | 2 | 100 | 0.1 | 0.771 | 0.8804099 | 50.44377 | 100.8875
4 | 1 | 0 | 1 | 46.33333 | 0.1469106 | 0.5248089 | 0.5524905 | 31.65538 | 63.31075
5 | 1 | 0 | 2 | 121.3333 | 0.09078413 | 0.8492674 | 1.014596 | 58.13207 | 116.2641
6 | -2 | 1 | 0 | 64 | 0.125 | 0.6168 | 0.6646707 | 38.08283 | 76.16566
7 | 1 | 1 | 1 | 89 | 0.1059998 | 0.7273599 | 0.814467 | 46.66552 | 93.33105
8 | 2 | 0 | 0 | 85.33333 | 0.1082532 | 0.7122193 | 0.7926547 | 45.41577 | 90.83154
9 | 1 | 1 | 2 | 164 | 0.07808688 | 0.9873618 | 1.411643 | 80.88116 | 161.7623
10 | 2 | 0 | 1 | 110.3333 | 0.09520212 | 0.8098559 | 0.9439064 | 54.08185 | 108.1637
| l = | 0.1542 | nm
| a = | 0.25 | nm
| c = | 0.225 | nm | for c/a = 0.9
Line | h | k | l | 1/d2 | d (nm) | sinq | q (rad) | q (deg) | 2q (deg)
1 | 0 | 0 | 1 | 19.75309 | 0.225 | 0.3426667 | 0.349754 | 20.03943 | 40.07885
2 | 1 | 0 | 0 | 21.33333 | 0.2165064 | 0.3561096 | 0.3641013 | 20.86147 | 41.72293
3 | 0 | 0 | 2 | 79.01235 | 0.1125 | 0.6853333 | 0.7550613 | 43.26183 | 86.52366
4 | 1 | 0 | 1 | 41.08642 | 0.1560094 | 0.4942009 | 0.5169154 | 29.61707 | 59.23414
5 | 1 | 0 | 2 | 100.3457 | 0.09982761 | 0.7723314 | 0.8825033 | 50.56371 | 101.1274
6 | -2 | 1 | 0 | 64 | 0.125 | 0.6168 | 0.6646707 | 38.08283 | 76.16566
7 | 1 | 1 | 1 | 83.75309 | 0.1092697 | 0.7055939 | 0.7832608 | 44.87754 | 89.75508
8 | 2 | 0 | 0 | 85.33333 | 0.1082532 | 0.7122193 | 0.7926547 | 45.41577 | 90.83154
9 | 1 | 1 | 2 | 143.0123 | 0.08362059 | 0.9220217 | 1.173271 | 67.22345 | 134.4469
10 | 2 | 0 | 1 | 105.0864 | 0.09754987 | 0.790365 | 0.9114045 | 52.21963 | 104.4393
| l = | 0.1542 | nm
| a = | 0.25 | nm
| c = | 0.25 | nm | for c/a = 1.0
Line | h | k | l | 1/d2 | d (nm) | sinq | q (rad) | q (deg) | 2q (deg)
1 | 0 | 0 | 1 | 16 | 0.25 | 0.3084 | 0.3135106 | 17.96283 | 35.92567
2 | 1 | 0 | 0 | 21.33333 | 0.2165064 | 0.3561096 | 0.3641013 | 20.86147 | 41.72293
3 | 0 | 0 | 2 | 64 | 0.125 | 0.6168 | 0.6646707 | 38.08283 | 76.16566
4 | 1 | 0 | 1 | 37.33333 | 0.1636634 | 0.4710888 | 0.4905247 | 28.10499 | 56.20999
5 | 1 | 0 | 2 | 85.33333 | 0.1082532 | 0.7122193 | 0.7926547 | 45.41577 | 90.83154
6 | -2 | 1 | 0 | 64 | 0.125 | 0.6168 | 0.6646707 | 38.08283 | 76.16566
7 | 1 | 1 | 1 | 80 | 0.1118034 | 0.6896034 | 0.7609412 | 43.59872 | 87.19744
8 | 2 | 0 | 0 | 85.33333 | 0.1082532 | 0.7122193 | 0.7926547 | 45.41577 | 90.83154
9 | 1 | 1 | 2 | 128 | 0.08838835 | 0.8722869 | 1.05986 | 60.72549 | 121.451
10 | 2 | 0 | 1 | 101.3333 | 0.09933993 | 0.776123 | 0.888494 | 50.90696 | 101.8139
| l = | 0.1542 | nm
| a = | 0.25 | nm
| c = | 0.275 | nm | for c/a = 1.1
Line | h | k | l | 1/d2 | d (nm) | sinq | q (rad) | q (deg) | 2q (deg)
1 | 0 | 0 | 1 | 13.22314 | 0.275 | 0.2803636 | 0.2841729 | 16.28191 | 32.56382
2 | 1 | 0 | 0 | 21.33333 | 0.2165064 | 0.3561096 | 0.3641013 | 20.86147 | 41.72293
3 | 0 | 0 | 2 | 52.89256 | 0.1375 | 0.5607273 | 0.5952639 | 34.10611 | 68.21222
4 | 1 | 0 | 1 | 34.55647 | 0.1701121 | 0.4532305 | 0.4703861 | 26.95114 | 53.90227
5 | 1 | 0 | 2 | 74.2259 | 0.1160706 | 0.6642508 | 0.7264911 | 41.62488 | 83.24975
6 | -2 | 1 | 0 | 64 | 0.125 | 0.6168 | 0.6646707 | 38.08283 | 76.16566
7 | 1 | 1 | 1 | 77.22314 | 0.1137958 | 0.6775293 | 0.7443982 | 42.65088 | 85.30175
8 | 2 | 0 | 0 | 85.33333 | 0.1082532 | 0.7122193 | 0.7926547 | 45.41577 | 90.83154
9 | 1 | 1 | 2 | 116.8926 | 0.09249251 | 0.833581 | 0.985559 | 56.46837 | 112.9367
10 | 2 | 0 | 1 | 98.55647 | 0.1007297 | 0.765415 | 0.8716859 | 49.94392 | 99.88785
| l = | 0.1542 | nm
| a = | 0.25 | nm
| c = | 0.3 | nm | for c/a = 1.2
Line | h | k | l | 1/d2 | d (nm) | sinq | q (rad) | q (deg) | 2q (deg)
1 | 0 | 0 | 1 | 11.11111 | 0.3 | 0.257 | 0.2599166 | 14.89213 | 29.78425
2 | 1 | 0 | 0 | 21.33333 | 0.2165064 | 0.3561096 | 0.3641013 | 20.86147 | 41.72293
3 | 0 | 0 | 2 | 44.44444 | 0.15 | 0.514 | 0.5398415 | 30.93064 | 61.86127
4 | 1 | 0 | 1 | 32.44444 | 0.1755617 | 0.4391618 | 0.4546655 | 26.05041 | 52.10082
5 | 1 | 0 | 2 | 65.77778 | 0.1232992 | 0.625308 | 0.6755261 | 38.7048 | 77.40959
6 | -2 | 1 | 0 | 64 | 0.125 | 0.6168 | 0.6646707 | 38.08283 | 76.16566
7 | 1 | 1 | 1 | 75.11111 | 0.1153846 | 0.6682 | 0.7317867 | 41.92829 | 83.85658
8 | 2 | 0 | 0 | 85.33333 | 0.1082532 | 0.7122193 | 0.7926547 | 45.41577 | 90.83154
9 | 1 | 1 | 2 | 108.4444 | 0.09602766 | 0.8028937 | 0.9321336 | 53.40732 | 106.8146
10 | 2 | 0 | 1 | 96.44444 | 0.1018266 | 0.7571693 | 0.8589687 | 49.21528 | 98.43056