## NaCl
Theoretical X-Ray Diffraction Pattern for Magnesium Oxide
Cu Ka radiation = |  | 0.1542 | nm
Lattice parameter = |  | 0.4213 | nm
Line | h | k | l | h2 + k2 + l2 | sin q | q (rad) | q (deg) | 2q (deg) | sinq/l (A-1) | fMg | fO | fMgO + fO | fMg - fO | F2 | p | (1 + cos22q)/(sin2q cosq) | Intensity
1 | 1 | 1 | 1 | 3 | 0.3169739 | 0.3225372 | 18.48002 | 36.96004 | 0.2055603 | 8.239863 | 11.82703 |  | -3.587168 | 205.8844 | 8 | 17.19449 | 28320.62
2 | 2 | 0 | 0 | 4 | 0.36601 | 0.3747178 | 21.46975 | 42.9395 | 0.2373606 | 7.778323 | 10.94907 | 18.7274 | -3.170749 | 5611.445 | 6 | 12.3202 | 414804.9
3 | 2 | 2 | 0 | 8 | 0.5176163 | 0.5440626 | 31.17249 | 62.34498 | 0.3356785 | 6.407059 | 8.943336 | 15.35039 | -2.536277 | 3770.154 | 12 | 5.301974 | 239871.1
4 | 3 | 1 | 1 | 11 | 0.6069589 | 0.6522284 | 37.36993 | 74.73987 | 0.3936179 | 5.603588 | 8.174271 | 13.77786 | -2.570684 | 105.7346 | 24 | 3.652158 | 9267.831
5 | 2 | 2 | 2 | 12 | 0.6339479 | 0.6866473 | 39.34199 | 78.68399 | 0.4111205 | 5.362864 | 7.985763 | 13.34863 | -2.622899 | 2850.973 | 8 | 3.341257 | 76206.67
6 | 4 | 0 | 0 | 16 | 0.7320199 | 0.8212821 | 47.056 | 94.112 | 0.4747211 | 4.531025 | 7.412188 | 11.94321 | -2.881163 | 2282.245 | 6 | 2.753302 | 37702.26
7 | 3 | 3 | 1 | 19 | 0.7977002 | 0.923472 | 52.91105 | 105.8221 | 0.5173153 | 4.039811 | 7.080338 | 11.12015 | -3.040527 | 147.9169 | 24 | 2.799661 | 9938.813
414804.9
2q (deg) |  | Normalized Intensity
36.96004 |  |  | 0.6827455
42.9395 |  |  | 10
62.34498 |  |  | 5.782746
74.73987 |  |  | 0.2234263
78.68399 |  |  | 1.837169
94.112 |  |  | 0.9089157
105.8221 |  |  | 0.2396021