## Data
Theoretical X-Ray Diffraction Pattern for Mg + MgO
Mg |  |  |  | Volume frac. = | 0.1479
Line | h | k | l | q (rad) | q (deg) | 2q (deg) | F | F2 | p | (1 + cos22q)/(sin2q cosq) | Intensity | Weighted Intensity | Normalized Intensity
1 | 1 | 0 | 0 | 0.2808549 | 16.0918 | 32.1836 | 8.90189 | 79.24365 | 6 | 23.25076 | 11054.85 | 1635.012 | 0.4625798
2 | 0 | 0 | 2 | 0.300187 | 17.19945 | 34.3989 | 17.3873 | 302.3182 | 2 | 20.12302 | 12167.11 | 1799.516 | 0.5091215
3 | 1 | 0 | 1 | 0.319555 | 18.30915 | 36.6183 | 14.7086 | 216.3429 | 12 | 17.54937 | 45560.19 | 6738.353 | 1.906424
4 | 1 | 0 | 2 | 0.417303 | 23.9097 | 47.8194 | 7.53973 | 56.84753 | 12 | 9.661606 | 6590.861 | 974.7883 | 0.2757884
5 | 2 | -1 | 0 | 0.5007515 | 28.69095 | 57.3819 | 13.5544 | 183.7218 | 6 | 6.383116 | 7036.304 | 1040.669 | 0.2944276
6 | 1 | 0 | 3 | 0.5504044 | 31.53585 | 63.0717 | 10.9869 | 120.712 | 12 | 5.168518 | 7486.823 | 1107.301 | 0.3132791
7 | 2 | 0 | 0 | 0.5875869 | 33.66625 | 67.3325 | 6.03015 | 36.36271 | 6 | 4.490491 | 979.7185 | 144.9004 | 0.0409954
8 | 2 | -1 | 2 | 0.5990328 | 34.32205 | 68.6441 | 11.8721 | 140.9468 | 12 | 4.31366 | 7295.956 | 1079.072 | 0.3052925
9 | 2 | 0 | 1 | 0.6110555 | 35.0109 | 70.0218 | 10.1124 | 102.2606 | 12 | 4.142135 | 5082.928 | 751.7651 | 0.2126904
10 | 0 | 0 | 4 | 0.6327918 | 36.2563 | 72.5126 | 11.3305 | 128.3802 | 2 | 3.865854 | 992.5985 | 146.8053 | 0.04153436
11 | 2 | 0 | 2 | 0.679352 | 38.924 | 77.848 | 5.31006 | 28.19674 | 12 | 3.400503 | 1150.597 | 170.1733 | 0.04814566
MgO |  |  |  | Volume frac. = | 0.8521
| 1 | 1 | 1 |  |  | 36.96 |  | 205.8844 | 8 | 17.1945 | 28320.63 | 24132.01 | 6.827461
| 2 | 0 | 0 |  |  | 42.9395 |  | 5611.4453 | 6 | 12.3202 | 414804.8 | 353455.1 | 100
| 2 | 2 | 0 |  |  | 62.345 |  | 3770.1539 | 12 | 5.302 | 239872.3 | 204395.2 | 57.82775
| 3 | 1 | 1 |  |  | 74.7399 |  | 105.7346 | 24 | 3.6522 | 9267.934 | 7897.206 | 2.234288
| 2 | 2 | 2 |  |  | 78.684 |  | 2850.9734 | 8 | 3.3413 | 76207.66 | 64936.55 | 18.37193
[11 empty] | Max. Intensity = | 353455.1