## NiSn3
Theoretical X-Ray Diffraction Pattern for Ni3Sn
Cu Ka radiation = |  | 0.1542 | nm
Lattice parameter, a = |  | 0.5275 | nm
Lattice parameter, c = |  | 0.4234 | nm
Line | h | k | l | h2 + k2 + l2 | 1/d2 | d | sin q | q (rad) | q (deg) | 2q (deg) | sinq/l (A-1) | fNi | fSn | F2 | p | (1 + cos22q)/(sin2q cosq) | Intensity
1 | 1 | 0 | 0 | 1 | 4.791746 | 0.4568284 | 0.1687723 | 0.169584 | 9.716448 | 19.4329 | 0.1094503 | 25.46201 | 46.11022 | 426.3485 | 6 | 67.29386 | 172143.8
2 | 0 | 1 | 1 | 2 | 10.37 | 0.310535 | 0.2482812 | 0.2509054 | 14.37582 | 28.75165 | 0.1610124 | 23.57663 | 43.31885 | 1169.266 | 12 | 29.61859 | 415584
3 | 1 | 1 | 0 | 2 | 14.37524 | 0.26375 | 0.2923223 | 0.2966543 | 16.99704 | 33.99408 | 0.1895735 | 22.54114 | 41.83977 | 1489.748 | 6 | 20.64861 | 184567.4
4 | 2 | 0 | 0 | 4 | 19.16698 | 0.2284142 | 0.3375447 | 0.3443073 | 19.72735 | 39.45471 | 0.2189006 | 21.48569 | 40.37587 | 20338.55 | 6 | 14.88288 | 1816177.1
5 | 0 | 0 | 2 | 4 | 22.31302 | 0.2117 | 0.3641946 | 0.3727679 | 21.35803 | 42.71605 | 0.2361833 | 20.86755 | 39.53865 | 77822.58 | 2 | 12.4653 | 1940163.4
6 | 2 | 0 | 1 | 5 | 24.74524 | 0.2010269 | 0.3835308 | 0.3936164 | 22.55256 | 45.10512 | 0.2487229 | 20.42214 | 38.94426 | 28994.96 | 12 | 11.02832 | 3837187.1
7 | 1 | 0 | 2 | 5 | 27.10476 | 0.1920778 | 0.4013998 | 0.4130447 | 23.66572 | 47.33144 | 0.2603112 | 20.01394 | 38.40588 | 338.2634 | 12 | 9.889099 | 40141.44
8 | 2 | 1 | 0 | 5 | 33.54222 | 0.1726649 | 0.4465297 | 0.4628831 | 26.52125 | 53.04249 | 0.2895782 | 19.00459 | 37.09934 | 327.4201 | 12 | 7.631258 | 29983.53
9 | 1 | 1 | 2 | 6 | 36.68826 | 0.165096 | 0.4670011 | 0.4858963 | 27.83981 | 55.67961 | 0.3028542 | 18.55994 | 36.53418 | 1292.294 | 12 | 6.833858 | 105976.2
10 | 2 | 1 | 1 | 6 | 39.12048 | 0.1598814 | 0.4822325 | 0.5032013 | 28.83131 | 57.66262 | 0.3127318 | 18.23537 | 36.12526 | 960.1448 | 24 | 6.313115 | 145476.1
11 | 2 | 0 | 2 | 8 | 41.48 | 0.1552675 | 0.4965623 | 0.5196338 | 29.77282 | 59.54565 | 0.3220248 | 17.93515 | 35.74949 | 15670.94 | 12 | 5.872628 | 1104355.2
12 | 3 | 0 | 0 | 9 | 43.12572 | 0.1522761 | 0.506317 | 0.5309085 | 30.41882 | 60.83764 | 0.3283509 | 17.73371 | 35.49855 | 1262.358 | 6 | 5.59757 | 42396.81
13 | 1 | 0 | 3 | 10 | 54.99603 | 0.1348448 | 0.5717683 | 0.6086596 | 34.87363 | 69.74725 | 0.3707966 | 16.44296 | 33.90633 | 914.9081 | 12 | 4.175203 | 45839.13
[16 empty] | Maximum = | 3837187.1
2q (deg) |  | Normalized Intensity
19.4329 |  | 4.486198
28.75165 |  | 10.83043
33.99408 |  | 4.809966
39.45471 |  | 47.33095
42.71605 |  | 50.56213
45.10512 |  | 100
47.33144 |  | 1.046116
53.04249 |  | 0.7813935
55.67961 |  | 2.76182
57.66262 |  | 3.791217
59.54565 |  | 28.78033
60.83764 |  | 1.104893
69.74725 |  | 1.194602