## Al
Theoretical X-Ray Diffraction Pattern for Solid C60
Cu Ka radiation = |  | 0.1542 | nm
Lattice parameter = |  | 1.4154 | nm
Line | h | k | l | h2 + k2 + l2 | sinq | q (rad) | q (deg) | 2q (deg) | sinq/l (A-1) | fC | F2 | p | (1 + cos22q)/(sin2q cosq) | Intensity
1 | 1 | 1 | 1 | 3 | 0.09434868 | 0.09448922 | 5.413833 | 10.82767 | 0.06118591 | 5.631156 | 507.3587 | 8 | 221.7014 | 899857.2
2 | 2 | 0 | 0 | 4 | 0.1089445 | 0.1091611 | 6.254472 | 12.50894 | 0.07065141 | 5.517882 | 487.1524 | 6 | 165.5405 | 483860.6
3 | 2 | 2 | 0 | 8 | 0.1540707 | 0.1546869 | 8.862906 | 17.72581 | 0.09991618 | 5.107047 | 417.3109 | 12 | 81.31975 | 407227.4
4 | 3 | 1 | 1 | 11 | 0.180664 | 0.1816615 | 10.40844 | 20.81687 | 0.1171621 | 4.837783 | 374.4663 | 24 | 58.3665 | 524550.8
5 | 2 | 2 | 2 | 12 | 0.1886974 | 0.1898355 | 10.87677 | 21.75355 | 0.1223718 | 4.754504 | 361.6849 | 8 | 53.2686 | 154131.6
6 | 4 | 0 | 0 | 16 | 0.2178889 | 0.2196509 | 12.58507 | 25.17014 | 0.1413028 | 4.449849 | 316.8184 | 6 | 39.2601 | 74629.94
[13 empty] | Maximum = | 899857.2
2q (deg) |  | Normalized Intensity
10.82767 |  |  | 10
12.50894 |  |  | 5.377082
17.72581 |  |  | 4.525467
20.81687 |  |  | 5.829267
21.75355 |  |  | 1.712845
25.17014 |  |  | 0.8293531