## ZnS
Theoretical X-Ray Diffraction Pattern for Zinc Sulfide
Cu Ka radiation = |  | 0.1542 | nm
Lattice parameter = |  | 0.5406 | nm
Line | h | k | l | h2 + k2 + l2 | sinq | q (rad) | q (deg) | 2q (deg) | sinq/l (A-1) | fZn | fS | fZn2 + fS2 | fZn - fS | F2 | p | (1 + cos22q)/(sin2q cosq) | Intensity
1 | 1 | 1 | 1 | 3 | 0.2470239 | 0.2496078 | 14.30147 | 28.60294 | 0.1601971 | 22.4 | 10.7 | 616.25 | 11.7 | 9860 | 8 | 29.94789 | 2362289.9
2 | 2 | 0 | 0 | 4 | 0.2852386 | 0.2892554 | 16.57311 | 33.14623 | 0.1849797 | 22.4 | 10.7 | 616.25 | 11.7 | 2190.24 | 6 | 21.81343 | 286659.9
3 | 2 | 2 | 0 | 8 | 0.4033883 | 0.4152168 | 23.79017 | 47.58034 | 0.2616007 | 18.6 | 8.95 | 426.0625 | 9.65 | 12144.04 | 12 | 9.772127 | 1424077.3
4 | 3 | 1 | 1 | 11 | 0.4730147 | 0.4927094 | 28.23017 | 56.46034 | 0.3067541 | 18.6 | 8.95 | 426.0625 | 9.65 | 6817 | 24 | 6.621385 | 1083311.5
5 | 2 | 2 | 2 | 12 | 0.4940478 | 0.5167393 | 29.60698 | 59.21396 | 0.3203942 | 18.6 | 8.95 | 426.0625 | 9.65 | 1489.96 | 8 | 5.946691 | 70882.65
6 | 4 | 0 | 0 | 16 | 0.5704772 | 0.6070868 | 34.78351 | 69.56702 | 0.3699593 | 15.8 | 7.85 | 311.2625 | 7.95 | 8949.16 | 6 | 4.197207 | 225368.9
7 | 3 | 3 | 1 | 19 | 0.6216632 | 0.6708642 | 38.43769 | 76.87538 | 0.4031538 | 15.8 | 7.85 | 311.2625 | 7.95 | 4980.2 | 24 | 3.473797 | 415204.9
8 | 4 | 2 | 0 | 20 | 0.637813 | 0.6916553 | 39.62893 | 79.25786 | 0.4136271 | 15.8 | 7.85 | 311.2625 | 7.95 | 1011.24 | 24 | 3.302527 | 80151.54
9 | 4 | 2 | 2 | 24 | 0.6986891 | 0.7735635 | 44.32192 | 88.64385 | 0.4531058 | 13.9 | 6.85 | 240.1325 | 7.05 | 6889 | 24 | 2.864909 | 473672.7
10 | 5 | 1 | 1 | 27 | 0.7410717 | 0.8346651 | 47.82279 | 95.64557 | 0.4805912 | 13.9 | 6.85 | 240.1325 | 7.05 | 3842.12 | 24 | 2.738194 | 252491.2
2362289.9
2q (deg) |  | Normalized Intensity
28.60294 |  |  | 10
33.14623 |  |  | 1.213483
47.58034 |  |  | 6.028376
56.46034 |  |  | 4.585854
59.21396 |  |  | 0.3000591
69.56702 |  |  | 0.9540271
76.87538 |  |  | 1.757637
79.25786 |  |  | 0.3392959
88.64385 |  |  | 2.005142
95.64557 |  |  | 1.068841