## Data
Theoretical X-ray Diffraction Pattern of ZnS (hexagonal)
|  | a = | 0.385405 | nm
|  | c = | 3.148751 | nm
|  | l = | 0.154059 | nm
h | k | l | 1/d2 | d (nm) |  | sin q | q (rad) | q (deg) | 2q (deg) | F | F2 | p | (1 + cos22q)/(sin2q cosq) | Intensity | Weighted Intensity | Normalized Intensity
1 | 0 | 0 | 8.976438 | 0.3337705 |  | 0.2307858 | 0.2328852 | 13.34334 | 26.68668 | 36.6602 | 1343.97 | 6 | 34.69995 | 279814.2 | 251832.8 | 4.445454
1 | 0 | 1 | 9.077299 | 0.331911 |  | 0.2320788 | 0.2342143 | 13.41949 | 26.83898 | 23.5645 | 555.2857 | 12 | 34.28444 | 228451.9 | 205606.7 | 3.629453
1 | 0 | 2 | 9.379882 | 0.3265136 |  | 0.2359151 | 0.2381602 | 13.64557 | 27.29114 | 60.6533 | 3678.823 | 12 | 33.09175 | 1460864.2 | 1314777.7 | 23.20899
1 | 0 | 3 | 9.884187 | 0.318075 |  | 0.242174 | 0.244606 | 14.01489 | 28.02978 | 129.522 | 16775.95 | 12 | 31.26693 | 6294388.8 | 5664949.9 | 100
0 | 0 | 10 | 10.0861 | 0.3148751 |  | 0.2446351 | 0.2471433 | 14.16027 | 28.32054 | 268.362 | 72018.16 | 2 | 30.58771 | 4405741.5 | 3965167.4 | 69.99475
1 | 0 | 4 | 10.59021 | 0.3072894 |  | 0.2506741 | 0.2533765 | 14.51741 | 29.03481 | 111.914 | 12524.74 | 12 | 29.00558 | 4359449.4 | 3923504.5 | 69.2593
1 | 0 | 5 | 11.49796 | 0.29491 |  | 0.2611966 | 0.2642616 | 15.14108 | 30.28215 | 29.7584 | 885.5624 | 12 | 26.50846 | 281698.7 | 253528.8 | 4.475394
1 | 0 | 6 | 12.60744 | 0.281635 |  | 0.2735083 | 0.2770385 | 15.87314 | 31.74627 | 59.9681 | 3596.173 | 12 | 23.94792 | 1033450.3 | 930105.3 | 16.4186
1 | 0 | 7 | 13.91863 | 0.2680413 |  | 0.2873792 | 0.2914895 | 16.70112 | 33.40223 | 50.9652 | 2597.452 | 12 | 21.45222 | 668653.1 | 601787.8 | 10.623
1 | 0 | 8 | 15.43154 | 0.254563 |  | 0.302595 | 0.3074141 | 17.61353 | 35.22706 | 26.631 | 709.210161 | 12 | 19.1046 | 162590.1 | 146331.1 | 2.583096
1 | 0 | 12 | 23.50043 | 0.2062824 |  | 0.3734177 | 0.3826905 | 21.92655 | 43.85311 | 52.5652 | 2763.1 | 12 | 11.75078 | 389623 | 350660.7 | 6.190005
1 | 0 | 13 | 26.02195 | 0.1960334 |  | 0.3929407 | 0.4038273 | 23.1376 | 46.2752 | 130.923 | 17140.83 | 12 | 10.40795 | 2140811.7 | 1926730.5 | 34.01143
-2 | 1 | 0 | 26.92931 | 0.1927025 |  | 0.3997327 | 0.4112253 | 23.56147 | 47.12294 | 286.777 | 82241.05 | 6 | 9.988597 | 4928836.1 | 4435952.5 | 78.30524
1 | 0 | 14 | 28.7452 | 0.1865165 |  | 0.4129902 | 0.4257349 | 24.39281 | 48.78563 | 135.313 | 18309.61 | 12 | 9.232385 | 2028496.3 | 1825646.6 | 32.22706
1 | 0 | 15 | 31.67017 | 0.1776948 |  | 0.4334932 | 0.4483655 | 25.68945 | 51.3789 | 44.2859 | 1961.241 | 12 | 8.205785 | 193122.3 | 173810 | 3.068166
1 | 0 | 16 | 34.79686 | 0.1695235 |  | 0.4543883 | 0.4716854 | 27.02558 | 54.05116 | 107.569 | 11571.09 | 12 | 7.310896 | 1015140.4 | 913626.3 | 16.1277
2 | 0 | 2 | 36.3092 | 0.1659555 |  | 0.4641575 | 0.4826832 | 27.65571 | 55.31143 | 43.3905 | 1882.735 | 12 | 6.937603 | 156740.1 | 141066.1 | 2.490155
2 | 0 | 3 | 36.8135 | 0.1648149 |  | 0.4673698 | 0.4863133 | 27.8637 | 55.7274 | 92.2252 | 8505.488 | 12 | 6.820563 | 696146.5 | 626531.9 | 11.0598
2 | -1 | 10 | 37.01542 | 0.1643647 |  | 0.4686498 | 0.4877617 | 27.94669 | 55.89337 | 191.357 | 36617.5 | 12 | 6.774683 | 2976863.4 | 2679177.1 | 47.29392
2 | 0 | 4 | 37.51953 | 0.1632568 |  | 0.4718302 | 0.4913655 | 28.15317 | 56.30633 | 82.1212 | 6743.891 | 12 | 6.662507 | 539174.7 | 485257.2 | 8.565957
1 | 0 | 17 | 38.12527 | 0.1619547 |  | 0.4756238 | 0.495673 | 28.39997 | 56.79994 | 81.865 | 6701.878225 | 12 | 6.532041 | 525323.3 | 472791 | 8.345899
2 | 0 | 6 | 39.53675 | 0.1590375 |  | 0.4843481 | 0.5056178 | 28.96977 | 57.93954 | 45.0168 | 2026.512 | 12 | 6.245203 | 151871.8 | 136684.6 | 2.412812
0 | 0 | 20 | 40.34441 | 0.15743755 |  | 0.4892702 | 0.5112527 | 29.29262 | 58.58525 | 85.4854 | 7307.754 | 2 | 6.091132 | 89024.98 | 80122.48 | 1.414355
2 | 0 | 7 | 40.84794 | 0.1564642 |  | 0.492314 | 0.5147462 | 29.49279 | 58.98557 | 39.1785 | 1534.955 | 12 | 5.998539 | 110489.8 | 99440.85 | 1.75537
2 | 0 | 12 | 50.42974 | 0.1408175 |  | 0.5470165 | 0.5787961 | 33.16257 | 66.32515 | 40.3056 | 1624.541 | 12 | 4.635879 | 90374.13 | 81336.72 | 1.435789
2 | 0 | 13 | 52.95127 | 0.1374238 |  | 0.5605253 | 0.59502 | 34.09214 | 68.18427 | 101.247 | 10250.96 | 12 | 4.374102 | 538064.7 | 484258.2 | 8.548323
2 | 0 | 14 | 55.67451 | 0.1340207 |  | 0.5747584 | 0.6123088 | 35.08271 | 70.16542 | 105.453 | 11120.34 | 12 | 4.125052 | 550463.5 | 495417.2 | 8.745305
2 | 0 | 16 | 61.72617 | 0.1272815 |  | 0.60519 | 0.6500045 | 37.24252 | 74.48503 | 84.7492 | 7182.427 | 12 | 3.675124 | 316755.7 | 285080.2 | 5.032351
1 | 0 | 23 | 62.33192 | 0.1266615 |  | 0.6081523 | 0.6537309 | 37.45602 | 74.91204 | 64.7335 | 4190.426 | 12 | 3.636851 | 182879.5 | 164591.5 | 2.905436
3 | -1 | 3 | 63.74282 | 0.1252519 |  | 0.6149966 | 0.6623816 | 37.95167 | 75.90334 | 72.7428 | 5291.515 | 24 | 3.551926 | 451081.7 | 405973.5 | 7.16641
3 | -1 | 4 | 64.44884 | 0.124564 |  | 0.6183931 | 0.6666963 | 38.19889 | 76.39777 | 64.4949 | 4159.592 | 24 | 3.511563 | 350560.1 | 315504.1 | 5.569406
2 | 0 | 17 | 65.05459 | 0.1239827 |  | 0.6212924 | 0.670391 | 38.41057 | 76.82115 | 64.5354 | 4164.818 | 12 | 3.478025 | 173824.1 | 156441.7 | 2.761573
1 | 0 | 24 | 67.07239 | 0.1221035 |  | 0.6308541 | 0.6826536 | 39.11317 | 78.22634 | 80.1462 | 6423.413 | 24 | 3.373269 | 520029.7 | 468026.7 | 8.261798
2 | -1 | 20 | 67.27372 | 0.1219206 |  | 0.6318003 | 0.6838736 | 39.18307 | 78.36614 | 63.019 | 3971.394361 | 12 | 3.363383 | 160287.8 | 144259 | 2.546519
Theoretical X-Ray Diffraction Pattern for Cubic ZnS | [14 empty] | 5664949.9
|  |  | Cu Ka radiation = |  | 0.154059
|  |  | Lattice parameter = |  | 0.545027
h | k | l | h2 + k2 + l2 | sin q | q (rad) | q (deg) | 2q (deg) | F | F2 | p | (1 + cos22q)/(sin2q cosq) | Intensity | Normalized Intensity | Weighted Intensity | Normalized Intensity
1 | 1 | 1 | 3 | 0.2447934 | 0.2473066 | 14.16962 | 28.33925 | 107.301 | 11513.5 | 8 | 30.54473 | 26219.84 | 137243.6 | 13724.36 | 0.242268
2 | 0 | 0 | 4 | 0.2826631 | 0.2865693 | 16.41921 | 32.83842 | 44.2092 | 1954.453 | 6 | 22.25913 | 5904.349 | 30905.38 | 3090.538 | 0.05455543
2 | 2 | 0 | 8 | 0.3997459 | 0.4112397 | 23.5623 | 47.12459 | 114.709 | 13158.15 | 12 | 9.987805 | 13748.29 | 71963.26 | 7196.326 | 0.1270325
3 | 1 | 1 | 11 | 0.4687437 | 0.487868 | 27.95278 | 55.90555 | 77.9936 | 6083.002 | 24 | 6.771334 | 12674.9 | 66344.74 | 6634.474 | 0.1171144
2 | 2 | 2 | 12 | 0.4895868 | 0.5116158 | 29.31343 | 58.62685 | 34.1757 | 1167.978 | 8 | 6.081407 | 1662.691 | 8703.09 | 870.309 | 0.01536305
4 | 0 | 0 | 16 | 0.5653261 | 0.6008286 | 34.42494 | 68.84988 | 88.9499 | 7912.085 | 6 | 4.287139 | 2288.044 | 11976.4 | 1197.64 | 0.02114123
3 | 3 | 1 | 19 | 0.6160499 | 0.6637181 | 38.02824 | 76.05649 | 61.5147 | 3784.058 | 24 | 3.539285 | 5225.233 | 27350.65 | 2735.065 | 0.04828048
4 | 2 | 0 | 20 | 0.6320538 | 0.6842007 | 39.20181 | 78.40363 | 25.1905 | 634.5613 | 24 | 3.360748 | 2031.814 | 10635.21 | 1063.521 | 0.0187737