## Data
Theoretical X-Ray Diffraction Pattern for Al3Ti
Cu Ka radiation = |  | 0.15406 | nm
Lattice parameter = |  | 0.397598 | nm
Line | h | k | l | h2 + k2 + l2 | d | sin q | q (rad) | q (deg) | 2q (deg) | sinq/l (A-1) | fAl | fTi | F | F2 | p | (1 + cos22q)/(sin2q cosq) | Intensity
1 | 1 | 0 | 0 | 1 | 0.397598 | 0.1937384 | 0.1949713 | 11.17103 | 22.34207 | 0.1257552 | 10.59921 | 18.47817 | 7.878959 | 62.078 | 6 | 50.38906 | 18768.31
2 | 1 | 1 | 0 | 2 | 0.2811442 | 0.2739875 | 0.2775367 | 15.90168 | 31.80337 | 0.1778447 | 9.535691 | 16.74426 | 7.20857 | 51.96348 | 12 | 23.85525 | 14875.22
3 | 1 | 1 | 1 | 3 | 0.2295533 | 0.3355648 | 0.3422047 | 19.60688 | 39.21377 | 0.2178143 | 8.884484 | 15.48734 | 42.14079 | 1775.846 | 8 | 15.08658 | 214331.6
4 | 2 | 0 | 0 | 4 | 0.198799 | 0.3874768 | 0.397893 | 22.79759 | 45.59518 | 0.2515103 | 8.418101 | 14.48223 | 39.73653 | 1578.992 | 6 | 10.76237 | 101962.1
5 | 2 | 1 | 0 | 5 | 0.1778112 | 0.4332122 | 0.4480538 | 25.67159 | 51.34318 | 0.2811971 | 8.059558 | 13.66117 | 5.601612 | 31.37806 | 24 | 8.218796 | 6189.356
6 | 2 | 1 | 1 | 6 | 0.1623187 | 0.4745602 | 0.4944643 | 28.33072 | 56.66144 | 0.308036 | 7.767524 | 12.97673 | 5.209208 | 27.13585 | 24 | 6.568258 | 4277.647
[16 empty] | Maximum Intensity = | 214331.6
2q (deg) |  | Normalized Intensity
22.34207 |  |  | 8.756671
31.80337 |  |  | 6.940282
39.21377 |  |  | 100
45.59518 |  |  | 47.57214
51.34318 |  |  | 2.887748
56.66144 |  |  | 1.995808