## Data
Al3Ti |  | f = | 0.71
h | k | l | 2q (deg) | Intensity | Weighted Intensity | Normalized Intensity
1 | 0 | 0 | 22.3421 | 18768.314 | 13325.50294 | 8.756671
1 | 1 | 0 | 31.8034 | 14875.2195 | 10561.41 | 6.940282
1 | 1 | 1 | 39.2138 | 214331.6223 | 152175.5 | 100
2 | 0 | 0 | 45.5952 | 101962.1436 | 72393.12 | 47.57214
2 | 1 | 0 | 51.3432 | 6189.3562 | 4394.442902 | 2.887748
2 | 1 | 1 | 56.6614 | 4277.6471 | 3037.129441 | 1.995808
TiO2 |  | f = | 0.29
h | k | l | 2q (deg) | Intensity | Weighted Intensity | Normalized Intensity
1 | 1 | 0 | 27.4241 | 193255.8767 | 56044.2 | 36.82868
0 | 1 | 1 | 36.0945 | 90870.755 | 26352.51895 | 17.31719
2 | 0 | 0 | 39.1729 | 13767.302 | 3992.51758 | 2.623628
1 | 1 | 1 | 41.2485 | 36731.0918 | 10652.02 | 6.999826
2 | 1 | 0 | 44.0236 | 12972.5226 | 3762.031554 | 2.472167
2 | 1 | 1 | 54.3178 | 114678.538 | 33256.77602 | 21.85423
2 | 2 | 0 | 56.5996 | 43587.3285 | 12640.33 | 8.306415
|  |  |  | Maximum intensity = | 152175.5