## Data
TiAl3 |  | f = | 0.9
h | k | l | 2q (deg) | Intensity | Weighted Intensity | Normalized Intensity
1 | 0 | 0 | 22.3421 | 18768.314 | 16891.4826 | 8.756671
1 | 1 | 0 | 31.8034 | 14875.2195 | 13387.69755 | 6.940282
1 | 1 | 1 | 39.2138 | 214331.6223 | 192898.5 | 100
2 | 0 | 0 | 45.5952 | 101962.1436 | 91765.92924 | 47.57214
2 | 1 | 0 | 51.3432 | 6189.3562 | 5570.42058 | 2.887748
2 | 1 | 1 | 56.6614 | 4277.6471 | 3849.88239 | 1.995808
TiO2 |  | f = | 0.1
h | k | l | 2q (deg) | Intensity | Weighted Intensity | Normalized Intensity
1 | 1 | 0 | 27.4241 | 193255.8767 | 19325.58767 | 10.01853
0 | 1 | 1 | 36.0945 | 90870.755 | 9087.0755 | 4.710808
2 | 0 | 0 | 39.1729 | 13767.302 | 1376.7302 | 0.7137072
1 | 1 | 1 | 41.2485 | 36731.0918 | 3673.10918 | 1.904167
2 | 1 | 0 | 44.0236 | 12972.5226 | 1297.25226 | 0.6725052
2 | 1 | 1 | 54.3178 | 114678.538 | 11467.8538 | 5.945021
2 | 2 | 0 | 56.5996 | 43587.3285 | 4358.73285 | 2.2596
|  |  |  | Maximum intensity = | 192898.5