## Data
Theoretical X-ray Diffraction Pattern of Magnesium
|  | a = | 0.3209 | nm
|  | c = | 0.521 | nm
|  | l = | 0.1542 | nm
h | k | l | 1/d2 | d (nm) | [6 empty] | d (nm) | sin q | q (rad) | q (deg) | 2q (deg) | sin q / l (Å-1) | fMg | F | F2 | p | (1 + cos22q)/(sin2q cosq) | Intensity
1 | 0 | 0 | 12.9479 | 0.2779076 | Family 1 -- 00l | 0 | 0 | 1 | p = 2 | d = | 0.521 | 0.1479846 | 0.1485302 | 8.510152 | 17.0203 | 0.09596929 | 10.55618 | forbidden reflection
-1 | 0 | 0 | 12.9479 | 0.2779076 | d = 0.5210 nm | 0 | 0 | -1
0 | 1 | 0 | 12.9479 | 0.2779076
0 | -1 | 0 | 12.9479 | 0.2779076 | Family 2 | 1 | 0 | 0 | p = 6 | d = | 0.2779076 | 0.2774304 | 0.2811185 | 16.1069 | 32.2138 | 0.1799159 | 9.033247 | -9.033247 | 81.59954 | 6 | 23.20367 | 11360.45
0 | 0 | 1 | 3.684042 | 0.521 | d = 0.2779 nm | -1 | 0 | 0
0 | 0 | -1 | 3.684042 | 0.521 |  | 0 | 1 | 0 | [14 empty] | 2q (deg) | Intensity | Normalized Intensity
1 | 1 | 0 | 38.8437 | 0.16045 |  | 0 | -1 | 0 | [14 empty] | 32.2138 | 11360.45 | 23.90317
-1 | 1 | 0 | 12.9479 | 0.2779076 |  | -1 | 1 | 0 | [14 empty] | 34.43134 | 12596.42 | 26.50374
1 | -1 | 0 | 12.9479 | 0.2779076 |  | 1 | -1 | 0 | [14 empty] | 36.65298 | 47526.96 | 100
-1 | -1 | 0 | 38.8437 | 0.16045 | [18 empty] | 47.86582 | 7196.791 | 15.14254
1 | 0 | 1 | 16.63194 | 0.2452046 | Family 3 -- 00l | 0 | 0 | 2 | p = 2 | d = | 0.2605 | 0.2959693 | 0.3004701 | 17.21567 | 34.43134 | 0.1919386 | 8.854788 | -17.70958 | 313.6291 | 2 | 20.08172 | 12596.42 | 57.4392 | 8130.83 | 17.10783
-1 | 0 | 1 | 16.63194 | 0.2452046 | d = 0.2605 nm | 0 | 0 | -2 | [14 empty] | 63.13598 | 9007.977 | 18.9534
1 | 0 | -1 | 16.63194 | 0.2452046 | [18 empty] | 67.40225 | 1216.638 | 2.55989
-1 | 0 | -1 | 16.63194 | 0.2452046 | Family 4 | 1 | 0 | 1 | p = 12 | d = | 0.2452046 | 0.3144314 | 0.3198576 | 18.32649 | 36.65298 | 0.2039114 | 8.682399 | 15.03836 | 226.1521 | 12 | 17.5129 | 47526.96 | 68.71553 | 9149.253 | 19.25066
0 | 1 | 1 | 16.63194 | 0.2452046 | d = 0.2452 nm | -1 | 0 | 1 | [14 empty] | 70.09509 | 6439.7 | 13.54957
0 | -1 | 1 | 16.63194 | 0.2452046 |  | 1 | 0 | -1 | [14 empty] | 72.58939 | 1280.805 | 2.694902
0 | 1 | -1 | 16.63194 | 0.2452046 |  | -1 | 0 | -1 | [14 empty] | 77.93253 | 1542.062 | 3.244606
0 | -1 | -1 | 16.63194 | 0.2452046 |  | 0 | 1 | 1
1 | 1 | 1 | 42.52774 | 0.153343 |  | 0 | -1 | 1 | [14 empty] | Max Intensity = | 47526.96
-1 | 1 | 1 | 16.63194 | 0.2452046 |  | 0 | 1 | -1
1 | -1 | 1 | 16.63194 | 0.2452046 |  | 0 | -1 | -1
1 | 1 | -1 | 42.52774 | 0.153343 |  | -1 | 1 | 1
-1 | -1 | 1 | 42.52774 | 0.153343 |  | 1 | -1 | 1
-1 | 1 | -1 | 16.63194 | 0.2452046 |  | -1 | 1 | -1
-1 | 1 | -1 | 16.63194 | 0.2452046 |  | 1 | -1 | -1
-1 | -1 | -1 | 42.52774 | 0.153343
2 | 0 | 0 | 51.7916 | 0.1389538 | Family 5 | 1 | 0 | 2 | p = 12 | d = | 0.1900575 | 0.4056667 | 0.4177081 | 23.93291 | 47.86582 | 0.2630783 | 7.887374 | 7.887374 | 62.21068 | 12 | 9.640348 | 7196.791
0 | 2 | 0 | 51.7916 | 0.1389538 | d = 0.1901 nm | -1 | 0 | 2
0 | 0 | 2 | 14.73617 | 0.2605 |  | 1 | 0 | -2
-2 | 0 | 0 | 51.7916 | 0.1389538 |  | -1 | 0 | -2
0 | -2 | 0 | 51.7916 | 0.1389538 |  | 0 | 1 | 2
0 | 0 | -2 | 14.73617 | 0.2605 |  | 0 | -1 | 2
2 | 1 | 0 | 90.63529 | 0.1050392 |  | 0 | 1 | -2
-2 | 1 | 0 | 38.8437 | 0.16045 |  | 0 | -1 | -2
2 | -1 | 0 | 38.8437 | 0.16045 |  | -1 | 1 | 2
-2 | -1 | 0 | 90.63529 | 0.1050392 |  | 1 | -1 | 2
1 | 2 | 0 | 90.63529 | 0.1050392 |  | 1 | -1 | 2
-1 | 2 | 0 | 38.8437 | 0.16045 |  | -1 | 1 | -2
1 | -2 | 0 | 38.8437 | 0.16045
-1 | -2 | 0 | 90.63529 | 0.1050392 | Family 6 | 0 | 0 | 3 | p = 2 | d = | 0.1736667 | 0.4439539 | 0.4600065 | 26.35643 | 52.71286 | 0.2879079 | 7.57829 | forbidden reflection
2 | 0 | 1 | 55.47564 | 0.1342607 | d = 0.1737 nm | 0 | 0 | -3
-2 | 0 | 1 | 55.47564 | 0.1342607
2 | 0 | -1 | 55.47564 | 0.1342607 | Family 7 | -2 | 1 | 0 | p = 6 | d = | 0.16045 | 0.4805235 | 0.5012516 | 28.7196 | 57.4392 | 0.3116236 | 7.293489 | 14.58698 | 212.7799 | 6 | 6.368732 | 8130.83
-2 | 0 | -1 | 55.47564 | 0.1342607 | d = 0.1605 nm | 2 | -1 | 0
1 | 0 | 2 | 27.68407 | 0.1900575 |  | -1 | 2 | 0
-1 | 0 | 2 | 27.68407 | 0.1900575 |  | 1 | -2 | 0
1 | 0 | -2 | 27.68407 | 0.1900575 |  | 1 | 1 | 0
-1 | 0 | -2 | 27.68407 | 0.1900575 |  | -1 | -1 | 0
0 | 2 | 1 | 55.47564 | 0.1342607
0 | -2 | 1 | 55.47564 | 0.1342607 | Family 8 | 1 | 1 | 1 | p = 12 | d = | 0.153343 | 0.5027945 | 0.5268286 | 30.18506 | 60.37011 | 0.3260665 | 7.12318 | forbidden reflection
0 | 2 | -1 | 55.47564 | 0.1342607 | d = 0.1533 nm | 1 | 1 | -1
0 | -2 | -1 | 55.47564 | 0.1342607 |  | -1 | -1 | 1
0 | 1 | 2 | 27.68407 | 0.1900575 |  | -1 | -1 | -1
0 | -1 | 2 | 27.68407 | 0.1900575 |  | -2 | 1 | 1
0 | 1 | -2 | 27.68407 | 0.1900575 |  | 2 | -1 | 1
0 | -1 | -2 | 27.68407 | 0.1900575 |  | 2 | -1 | -1
2 | 1 | 1 | 94.31933 | 0.1029674 |  | -2 | 1 | -1
-2 | 1 | 1 | 42.52774 | 0.153343 |  | -1 | 2 | 1
2 | -1 | 1 | 42.52774 | 0.153343 |  | 1 | -2 | 1
2 | 1 | -1 | 94.31933 | 0.1029674 |  | 1 | -2 | -1
-2 | -1 | 1 | 94.31933 | 0.1029674 |  | -1 | 2 | -1
2 | -1 | -1 | 42.52774 | 0.153343
-2 | 1 | -1 | 42.52774 | 0.153343 | Family 9 | 1 | 0 | 3 | p = 12 | d = | 0.1472751 | 0.52351 | 0.5509654 | 31.56799 | 63.13598 | 0.3395006 | 6.965696 | 12.06494 | 145.5628 | 12 | 5.156983 | 9007.977
-2 | -1 | -1 | 94.31933 | 0.1029674 | d = 0.1473 nm | -1 | 0 | 3
1 | 2 | 1 | 94.31933 | 0.1029674 |  | 1 | 0 | -3
-1 | 2 | 1 | 42.52774 | 0.153343 |  | -1 | 0 | -3
1 | -2 | 1 | 42.52774 | 0.153343 |  | 0 | 1 | 3
1 | 2 | -1 | 94.31933 | 0.1029674 |  | 0 | -1 | 3
-1 | -2 | 1 | 94.31933 | 0.1029674 |  | 0 | 1 | -3
1 | -2 | -1 | 42.52774 | 0.153343 |  | 0 | -1 | -3
-1 | 2 | -1 | 42.52774 | 0.153343 |  | -1 | 1 | 3
-1 | -2 | -1 | 94.31933 | 0.1029674 |  | 1 | -1 | 3
1 | 1 | 2 | 53.57986 | 0.1366153 |  | 1 | -1 | -3
-1 | 1 | 2 | 27.68407 | 0.1900575 |  | -1 | 1 | -3
1 | -1 | 2 | 27.68407 | 0.1900575
1 | 1 | -2 | 53.57986 | 0.1366153 | Family 10 | 2 | 0 | 0 | p = 6 | d = | 0.1389538 | 0.5548608 | 0.5881956 | 33.70113 | 67.40225 | 0.3598319 | 6.727136 | -6.727136 | 45.25436 | 6 | 4.480739 | 1216.638
-1 | -1 | 2 | 53.57986 | 0.1366153 | d = 0.1390 nm | 0 | 2 | 0
1 | -1 | -2 | 27.68407 | 0.1900575 |  | -2 | 0 | 0
-1 | 1 | -2 | 27.68407 | 0.1900575 |  | 0 | -2 | 0
-1 | -1 | -2 | 53.57986 | 0.1366153 |  | -2 | 2 | 0
2 | 2 | 0 | 155.3748 | 0.080225 |  | 2 | -2 | 0
-2 | 2 | 0 | 51.7916 | 0.1389538
2 | -2 | 0 | 51.7916 | 0.1389538 | Family 11 | 1 | 1 | 2 | p = 12 | d = | 0.1366153 | 0.5643586 | 0.5996561 | 34.35777 | 68.71553 | 0.3659913 | 6.654494 | -13.30899 | 177.1292 | 12 | 4.304417 | 9149.253
-2 | -2 | 0 | 155.3748 | 0.080225 | d = 0.1366 nm | 1 | 1 | -2
2 | 0 | 2 | 66.52776 | 0.1226023 |  | -1 | -1 | 2
-2 | 0 | 2 | 66.52776 | 0.1226023 |  | -1 | -1 | -2
2 | 0 | -2 | 66.52776 | 0.1226023 |  | 2 | -1 | -2
-2 | 0 | -2 | 66.52776 | 0.1226023 |  | -2 | 1 | 2
0 | 2 | 2 | 66.52776 | 0.1226023 |  | 2 | -1 | 2
0 | -2 | 2 | 66.52776 | 0.1226023 |  | -2 | 1 | -2
0 | 2 | -2 | 66.52776 | 0.1226023 |  | -1 | 2 | 2
0 | -2 | -2 | 66.52776 | 0.1226023 |  | 1 | -2 | 2
2 | 2 | 1 | 159.0588 | 0.07929049 |  | -1 | 2 | -2
2 | 1 | 2 | 105.3715 | 0.09741784 |  | 1 | -2 | -2
1 | 2 | 2 | 105.3715 | 0.09741784
-2 | 2 | 1 | 55.47564 | 0.1342607 | Family 12 | 2 | 0 | 1 | p = 12 | d = | 0.1342607 | 0.574256 | 0.6116951 | 35.04754 | 70.09509 | 0.3724098 | 6.578515 | -11.39432 | 129.8306 | 12 | 4.133399 | 6439.7
2 | -2 | 1 | 55.47564 | 0.1342607 | d = 0.1343 nm | -2 | 0 | 1
2 | 2 | -1 | 159.0588 | 0.07929049 |  | 2 | 0 | -1
-2 | -2 | 1 | 159.0588 | 0.07929049 |  | -2 | 0 | -1
-2 | 2 | -1 | 55.47564 | 0.1342607 |  | 0 | 2 | 1
2 | -2 | -1 | 55.47564 | 0.1342607 |  | 0 | -2 | 1
2 | -1 | -2 | 53.57986 | 0.1366153 |  | 0 | 2 | -1
-2 | 1 | 2 | 53.57986 | 0.1366153 |  | 0 | -2 | -1
2 | -1 | 2 | 53.57986 | 0.1366153 |  | -2 | 2 | 1
2 | 1 | -2 | 105.3715 | 0.09741784 |  | 2 | -2 | 1
-2 | -2 | -1 | 159.0588 | 0.07929049 |  | -2 | 2 | -1
-2 | -1 | 2 | 105.3715 | 0.09741784 |  | 2 | -2 | -1
-2 | 1 | -2 | 53.57986 | 0.1366153
-2 | -1 | -2 | 105.3715 | 0.09741784 | Family 13 | 0 | 0 | 4 | p = 2 | d = | 0.13025 | 0.5919386 | 0.633462 | 36.2947 | 72.58939 | 0.3838772 | 6.441935 | 12.88387 | 165.9941 | 2 | 3.857984 | 1280.805
-1 | 2 | 2 | 53.57986 | 0.1366153 | d = 0.1303 nm | 0 | 0 | -4
1 | -2 | 2 | 53.57986 | 0.1366153
1 | 2 | -2 | 105.3715 | 0.09741784 | Family 14 | 2 | 0 | 2 | p = 12 | d = | 0.1226023 | 0.6288627 | 0.6800896 | 38.96626 | 77.93253 | 0.4078228 | 6.152924 | 6.152924 | 37.85848 | 12 | 3.394358 | 1542.062
-1 | -2 | 2 | 105.3715 | 0.09741784 | d = 0.1226 nm | -2 | 0 | 2
-1 | 2 | -2 | 53.57986 | 0.1366153 |  | 2 | 0 | -2
1 | -2 | -2 | 53.57986 | 0.1366153 |  | -2 | 0 | -2
-1 | -2 | -2 | 105.3715 | 0.09741784 |  | 0 | 2 | 2
3 | 0 | 0 | 116.5311 | 0.09263585 |  | 0 | -2 | 2
0 | 3 | 0 | 116.5311 | 0.09263585 |  | 0 | 2 | -2
0 | 0 | 3 | 33.15638 | 0.1736667 |  | 0 | -2 | -2
-3 | 0 | 0 | 116.5311 | 0.09263585 |  | -2 | 2 | 2
0 | -3 | 0 | 116.5311 | 0.09263585 |  | 2 | -2 | 2
0 | 0 | -3 | 33.15638 | 0.1736667 |  | -2 | 2 | -2
3 | 1 | 0 | 168.3227 | 0.07707769 |  | 2 | -2 | -2
-3 | 1 | 0 | 90.63529 | 0.1050392
3 | -1 | 0 | 90.63529 | 0.1050392 | Family 15 | 1 | 1 | 3 | p = 12 | d = | 0.1178511 | 0.6542155 | 0.7131449 | 40.86019 | 81.72039 | 0.4242643 | 5.95174 | forbidden reflection
-3 | -1 | 0 | 168.3227 | 0.07707769 | d = 0.1179 nm | 1 | 1 | -3
1 | 3 | 0 | 168.3227 | 0.07707769 |  | -1 | -1 | 3
-1 | 3 | 0 | 90.63529 | 0.1050392 |  | -1 | -1 | -3
1 | -3 | 0 | 90.63529 | 0.1050392 |  | -2 | 1 | 3
-1 | -3 | 0 | 168.3227 | 0.07707769 |  | 2 | -1 | 3
3 | 0 | 1 | 120.2151 | 0.09120537 |  | -2 | 1 | -3
-3 | 0 | 1 | 120.2151 | 0.09120537 |  | 2 | -1 | -3
3 | 0 | -1 | 120.2151 | 0.09120537 |  | -1 | 2 | 3
-3 | 0 | -1 | 120.2151 | 0.09120537 |  | 1 | -2 | 3
1 | 0 | 3 | 46.10428 | 0.1472751 |  | -1 | 2 | -3
-1 | 0 | 3 | 46.10428 | 0.1472751 |  | 1 | -2 | -3
1 | 0 | -3 | 46.10428 | 0.1472751
-1 | 0 | -3 | 46.10428 | 0.1472751 | Most of these families have missing planes (I encourage you to complete them)
0 | 3 | 1 | 120.2151 | 0.09120537 | Family 16 | 2 | 0 | 3
0 | -3 | 1 | 120.2151 | 0.09120537 | d = 0.1085 nm | -2 | 0 | 3
0 | 3 | -1 | 120.2151 | 0.09120537 |  | 2 | 0 | -3
0 | -3 | -1 | 120.2151 | 0.09120537 |  | -2 | 0 | -3
0 | 1 | 3 | 46.10428 | 0.1472751 |  | 0 | 2 | 3
0 | -1 | 3 | 46.10428 | 0.1472751 |  | 0 | -2 | 3
0 | 1 | -3 | 46.10428 | 0.1472751 |  | 0 | 2 | -3
0 | -1 | -3 | 46.10428 | 0.1472751 |  | 0 | -2 | -3
3 | 1 | 1 | 172.0067 | 0.07624779
-3 | 1 | 1 | 94.31933 | 0.1029674 | Family 17 | 2 | 1 | 0
3 | -1 | 1 | 94.31933 | 0.1029674 | d = 0.1050 nm | -2 | -1 | 0
3 | 1 | -1 | 172.0067 | 0.07624779 |  | 1 | 2 | 0
-3 | -1 | 1 | 172.0067 | 0.07624779 |  | -1 | -2 | 0
3 | -1 | -1 | 94.31933 | 0.1029674 |  | -3 | 1 | 0
-3 | 1 | -1 | 94.31933 | 0.1029674 |  | 3 | -1 | 0
-3 | -1 | -1 | 172.0067 | 0.07624779 |  | -1 | 3 | 0
1 | 3 | 1 | 172.0067 | 0.07624779 |  | 1 | -3 | 0
-1 | 3 | 1 | 94.31933 | 0.1029674 |  | -3 | 2 | 0
1 | -3 | 1 | 94.31933 | 0.1029674 |  | 3 | -2 | 0
1 | 3 | -1 | 172.0067 | 0.07624779 |  | -2 | 3 | 0
-1 | -3 | 1 | 172.0067 | 0.07624779 |  | 2 | -3 | 0
1 | -3 | -1 | 94.31933 | 0.1029674
-1 | 3 | -1 | 94.31933 | 0.1029674 | Family 18 | 2 | 1 | 1
-1 | -3 | -1 | 172.0067 | 0.07624779 | d = 0.1030 nm | 2 | 1 | -1
1 | 1 | 3 | 72.00007 | 0.1178511 |  | -2 | -1 | 1
-1 | 1 | 3 | 46.10428 | 0.1472751 |  | -2 | -1 | -1
1 | -1 | 3 | 46.10428 | 0.1472751 |  | 1 | 2 | 1
1 | 1 | -3 | 72.00007 | 0.1178511 |  | 1 | 2 | -1
-1 | -1 | 3 | 72.00007 | 0.1178511 |  | -1 | -2 | 1
1 | -1 | -3 | 46.10428 | 0.1472751 |  | -1 | -2 | -1
-1 | 1 | -3 | 46.10428 | 0.1472751 |  | -3 | 1 | 1
-1 | -1 | -3 | 72.00007 | 0.1178511 |  | 3 | -1 | 1
2 | 2 | 2 | 170.111 | 0.07667148 |  | -1 | 3 | 1
-2 | 2 | 2 | 66.52776 | 0.1226023 |  | 1 | -3 | 1
2 | -2 | 2 | 66.52776 | 0.1226023 |  | 1 | -3 | -1
2 | 2 | -2 | 170.111 | 0.07667148 |  | -1 | 3 | -1
-2 | -2 | 2 | 170.111 | 0.07667148 |  | -3 | 2 | -1
-2 | 2 | -2 | 66.52776 | 0.1226023 |  | 3 | -2 | -1
2 | -2 | -2 | 66.52776 | 0.1226023 |  | -2 | 3 | 1
-2 | -2 | -2 | 170.111 | 0.07667148 |  | 2 | -3 | 1
3 | 2 | 0 | 246.0101 | 0.06375637 |  | -2 | 3 | -1
-3 | 2 | 0 | 90.63529 | 0.1050392 |  | 2 | -3 | -1
3 | -2 | 0 | 90.63529 | 0.1050392
-3 | -2 | 0 | 246.0101 | 0.06375637 | Family 19 | 2 | 1 | 2
3 | 0 | 2 | 131.2673 | 0.08728142 | d = 0.0974 nm | 1 | 2 | 2
-3 | 0 | 2 | 131.2673 | 0.08728142 |  | 2 | 1 | -2
3 | 0 | -2 | 131.2673 | 0.08728142 |  | -2 | -1 | 2
-3 | 0 | -2 | 131.2673 | 0.08728142 |  | -2 | -1 | -2
2 | 3 | 0 | 246.0101 | 0.06375637 |  | 1 | 2 | -2
-2 | 3 | 0 | 90.63529 | 0.1050392 |  | -1 | -2 | 2
2 | -3 | 0 | 90.63529 | 0.1050392 |  | -1 | -2 | -2
-2 | -3 | 0 | 246.0101 | 0.06375637 |  | -3 | 1 | 2
2 | 0 | 3 | 84.94797 | 0.1084984 |  | 3 | -1 | 2
-2 | 0 | 3 | 84.94797 | 0.1084984 |  | -3 | 1 | -2
2 | 0 | -3 | 84.94797 | 0.1084984 |  | 3 | -1 | -2
-2 | 0 | -3 | 84.94797 | 0.1084984 |  | -1 | 3 | -2
0 | 3 | 2 | 131.2673 | 0.08728142 |  | 1 | -3 | -2
0 | -3 | 2 | 131.2673 | 0.08728142
0 | 3 | -2 | 131.2673 | 0.08728142 | Family 20 | 3 | 0 | 0
0 | -3 | -2 | 131.2673 | 0.08728142 | d = 0.0926 nm | 0 | 3 | 0
0 | 2 | 3 | 84.94797 | 0.1084984 |  | -3 | 0 | 0
0 | -2 | 3 | 84.94797 | 0.1084984 |  | 0 | -3 | 0
0 | 2 | -3 | 84.94797 | 0.1084984
0 | -2 | -3 | 84.94797 | 0.1084984 | Family 21 | 3 | 0 | 1
3 | 2 | 1 | 249.6941 | 0.06328428 | d = 0.0912 nm | -3 | 0 | 1
-3 | 2 | 1 | 94.31933 | 0.1029674 |  | 3 | 0 | -1
3 | -2 | 1 | 94.31933 | 0.1029674 |  | -3 | 0 | -1
3 | 2 | -1 | 249.6941 | 0.06328428 |  | 0 | 3 | 1
-3 | -2 | 1 | 249.6941 | 0.06328428 |  | 0 | -3 | 1
-3 | 2 | -1 | 94.31933 | 0.1029674 |  | 0 | 3 | -1
3 | -2 | -1 | 94.31933 | 0.1029674 |  | 0 | -3 | -1
-3 | -2 | -1 | 249.6941 | 0.06328428
2 | 3 | 1 | 249.6941 | 0.06328428 | Family 22 | 2 | 1 | 3
-2 | 3 | 1 | 94.31933 | 0.1029674 | d = 0.0899 nm | 2 | 1 | -3
2 | -3 | 1 | 94.31933 | 0.1029674 |  | -2 | -1 | 3
2 | 3 | -1 | 249.6941 | 0.06328428 |  | -2 | -1 | -3
-2 | -3 | 1 | 249.6941 | 0.06328428 |  | 1 | 2 | 3
-2 | 3 | -1 | 94.31933 | 0.1029674 |  | 1 | 2 | -3
2 | -3 | -1 | 94.31933 | 0.1029674 |  | -1 | -2 | 3
-2 | -3 | -1 | 249.6941 | 0.06328428 |  | -1 | -2 | -3
2 | 1 | 3 | 123.7917 | 0.08987818
-2 | 1 | 3 | 72.00007 | 0.1178511 | Family 23 | 3 | 0 | 2
2 | -1 | 3 | 72.00007 | 0.1178511 | d = 0.0873 nm | -3 | 0 | 2
2 | 1 | -3 | 123.7917 | 0.08987818 |  | 3 | 0 | -2
-2 | -1 | 3 | 123.7917 | 0.08987818 |  | -3 | 0 | -2
-2 | 1 | -3 | 72.00007 | 0.1178511 |  | 0 | 3 | 2
2 | -1 | -3 | 72.00007 | 0.1178511 |  | 0 | -3 | 2
-2 | -1 | -3 | 123.7917 | 0.08987818 |  | 0 | 3 | -2
3 | 1 | 2 | 183.0589 | 0.07391024 |  | 0 | -3 | -2
-3 | 1 | 2 | 105.3715 | 0.09741784
3 | -1 | 2 | 105.3715 | 0.09741784 | Family 24 | 2 | 2 | 0
3 | 1 | -2 | 183.0589 | 0.07391024 | d = 0.0802 nm | -2 | -2 | 0
-3 | -1 | 2 | 183.0589 | 0.07391024
-3 | 1 | -2 | 105.3715 | 0.09741784 | Family 25 | 2 | 2 | 1
3 | -1 | -2 | 105.3715 | 0.09741784 | d = 0.0793 nm | 2 | 2 | -1
-3 | -1 | -2 | 183.0589 | 0.07391024 |  | -2 | -2 | 1
1 | 2 | 3 | 123.7917 | 0.08987818 |  | -2 | -2 | -1
-1 | 2 | 3 | 72.00007 | 0.1178511
1 | -2 | 3 | 72.00007 | 0.1178511 | Family 26 | 3 | 1 | 0
1 | 2 | -3 | 123.7917 | 0.08987818 | d = 0.0771 nm | -3 | -1 | 0
-1 | -2 | 3 | 123.7917 | 0.08987818 |  | 1 | 3 | 0
-1 | 2 | -3 | 72.00007 | 0.1178511 |  | -1 | -3 | 0
1 | -2 | -3 | 72.00007 | 0.1178511
-1 | -2 | -3 | 123.7917 | 0.08987818 | Family 27 | 2 | 2 | 2
1 | 3 | 2 | 183.0589 | 0.07391024 | d = 0.0767 nm | 2 | 2 | -2
-1 | 3 | 2 | 105.3715 | 0.09741784 |  | -2 | -2 | 2
1 | -3 | 2 | 105.3715 | 0.09741784 |  | -2 | -2 | -2
1 | 3 | -2 | 183.0589 | 0.07391024
-1 | -3 | 2 | 183.0589 | 0.07391024 | Family 28 | 3 | 1 | 1
-1 | 3 | -2 | 105.3715 | 0.09741784 | d = 0.0762 nm | 3 | 1 | -1
1 | -3 | -2 | 105.3715 | 0.09741784 |  | -3 | -1 | 1
-1 | -3 | -2 | 183.0589 | 0.07391024 |  | 3 | -1 | -1
4 | 0 | 0 | 207.1664 | 0.06947689 |  | -3 | 1 | -1
0 | 4 | 0 | 207.1664 | 0.06947689 |  | -3 | -1 | -1
0 | 0 | 4 | 58.94467 | 0.13025 |  | 1 | 3 | 1
-4 | 0 | 0 | 207.1664 | 0.06947689 |  | 1 | 3 | -1
0 | -4 | 0 | 207.1664 | 0.06947689 |  | -1 | -3 | 1
0 | 0 | -4 | 58.94467 | 0.13025 |  | -1 | -3 | -1
[5 empty] | Family 29 | 3 | 1 | 2
[5 empty] | d = 0.0739 nm | 3 | 1 | -2
[6 empty] | -3 | -1 | 2
[6 empty] | -3 | -1 | -2
[6 empty] | 1 | 3 | 2
[6 empty] | 1 | 3 | -2
[6 empty] | -1 | -3 | 2
[6 empty] | -1 | -3 | -2
[5 empty] | Family 30 | 4 | 0 | 0
[5 empty] | d = 0.0695 nm | 0 | 4 | 0
[6 empty] | -4 | 0 | 0
[6 empty] | 0 | -4 | 0